## Bridge Deflection Info
Number | Span | File | Ref | Bridge | Segment | Location | Year | Region | Type | Span (m) | Duration (days) | Strength (Mpa) | Deflection Limit | Max Defl. | Excessive | Excessive after 100 years | figure scale factor
1 | 1 | B_1 | 3 | KB | 1 | Palau | 1977 | Tropical | Hinge | 241 | 3345 | 40 | 0.30125 | 1.234 | 1 | TRUE | 1.2
2 | 2 | B_2 | 6 | Parrots Ferry | 1 | U.S.A. | 1978 | Tropical | Continuous | 195 | 9719.251 | 40 | 0.24375 | 0.737118 | 1 | TRUE | 1.2
3 | 3 | B_3 | 6 | Nordsund Bru | 1 | Norway | 1971 | Nordic | Hinge | 142 | 4703.593 | 40 | 0.1775 | 0.404525 | 1 | TRUE | 1.2
4 | 4 | B_4 | 5 | Pelotas River | 1 | Brazil | 1966 | Tropical | Hinge | 189 | 214.00176 | 37 | 0.23625 | 0.460101 | 1 | TRUE | 3
5 | 5 | B_5 | 6 | Tunstabron | 1 | Sweden | 1955 | Nordic | Hinge | 107 | 10254.9649 | 26 | 0.13375 | 0.228266 | 1 | TRUE | 1.1
6 | 6 | B_6 | 10 | Urado | 1 | Japan | 1972 | Continental | Hinge | 230 | 13900 | 40 | 0.2875 | 0.42727 | 1 | TRUE | 0.9
7 | 7 | B_7 | 6 | Zvikov-Otava | 1 | Czech Rep. | 1962 | Continental | Hinge | 84 | 10574.547 | 37 | 0.105 | 0.154025 | 1 | TRUE | 1
7 | 8 | B_8 | 6 | Zvikov-Otava | 2 | Czech Rep. | 1962 | Continental | Hinge | 84 | 10576.444 | 37 | 0.105 | 0.132533 | 1 | TRUE | 1.1
7 | 9 | B_9 | 6 | Zvikov-Vltava | 1 | Czech Rep. | 1962 | Continental | Hinge | 84 | 10922.928 | 37 | 0.105 | 0.114854 | 1 | TRUE | 1.2
7 | 10 | B_10 | 6 | Zvikov-Vltava | 2 | Czech Rep. | 1962 | Continental | Hinge | 84 | 10966.227 | 37 | 0.105 | 0.145698 | 1 | TRUE | 1
8 | 11 | B_11 | 6 | Maastricht | 1 | Netherlands | 1968 | Continental | Hinge | 112 | 7785.081 | 37 | 0.14 | 0.180645 | 1 | TRUE | 1.2
9 | 12 | B_12 | 7 | Savines | l | France | 1960 | Continental | Hinge | 77 | 5466.708 | 26 | 0.09625 | 0.104465 | 1 | TRUE | 1.1
9 | 13 | B_13 | 7 | Savines | k | France | 1960 | Continental | Hinge | 77 | 5478.989 | 26 | 0.09625 | 0.155198 | 1 | TRUE | 1
9 | 14 | B_14 | 7 | Savines | j | France | 1960 | Continental | Hinge | 77 | 5479.087 | 26 | 0.09625 | 0.116614 | 1 | TRUE | 1.1
9 | 15 | B_15 | 7 | Savines | h | France | 1960 | Continental | Hinge | 77 | 5477.323 | 26 | 0.09625 | 0.0962681 | 1 | TRUE | 1.2
9 | 16 | B_16 | 7 | Savines | g | France | 1960 | Continental | Hinge | 77 | 5470.62 | 26 | 0.09625 | 0.099603 | 1 | TRUE | 1.5
9 | 17 | B_17 | 7 | Savines | f | France | 1960 | Continental | Hinge | 77 | 5486.084 | 26 | 0.09625 | 0.0974825 | 1 | TRUE | 1.5
9 | 18 | B_18 | 7 | Savines | c | France | 1960 | Continental | Hinge | 77 | 5473.333 | 26 | 0.09625 | 0.124816 | 1 | TRUE | 1.2
9 | 19 | B_19 | 7 | Savines | b | France | 1960 | Continental | Hinge | 77 | 5471.828 | 26 | 0.09625 | 0.109935 | 1 | TRUE | 1.3
10 | 20 | B_20 | 6 | Alnobron | 1 | Sweden | 1964 | Nordic | Hinge | 134 | 6633.772 | 37 | 0.1675 | 0.190628 | 1 | TRUE | 1.2
10 | 21 | B_21 | 6 | Alnobron | 2 | Sweden | 1964 | Nordic | Hinge | 134 | 6626.548 | 37 | 0.1675 | 0.125274 | 0 | FALSE | 1.4
11 | 22 | B_22 | 6 | Kallosundsbron | 1 | Sweden | 1958 | Nordic | Hinge | 107 | 6234.359 | 26 | 0.13375 | 0.129982 | 0 | FALSE | 1.4
11 | 23 | B_23 | 6 | Kallosundsbron | 2 | Sweden | 1958 | Nordic | Hinge | 107 | 8224.146 | 26 | 0.13375 | 0.146484 | 1 | TRUE | 1.4
12 | 24 | B_24 | 6 | Alnobron | 3 | Sweden | 1964 | Nordic | Hinge | 134 | 6643.97 | 37 | 0.1675 | 0.134767 | 0 | FALSE | 1.4
12 | 25 | B_25 | 6 | Alnobron | 4 | Sweden | 1964 | Nordic | Hinge | 134 | 6609.054 | 37 | 0.1675 | 0.11944 | 0 | FALSE | 1.5
13 | 26 | B_26 | 6 | Grubbenvorst | 1 | Netherlands | 1971 | Continental | Continuous | 121 | 7221.622 | 40 | 0.15125 | 0.166128 | 1 | TRUE | 1.2
14 | 27 | B_27 | 6 | Wessem | 1 | Netherlands | 1966 | Continental | Continuous | 100 | 8633.375 | 37 | 0.125 | 0.0841135 | 0 | FALSE | 1
15 | 28 | B_28 | 6 | Empel | 1 | Netherlands | 1971 | Continental | Continuous | 120 | 6558.076 | 40 | 0.15 | 0.111162 | 0 | TRUE | 1
16 | 29 | B_29 | 6 | Ravenstein | 1 | Netherlands | 1975 | Continental | Continuous | 139 | 5996.95 | 40 | 0.17375 | 0.20121918 | 1 | TRUE | 1
17 | 30 | B_30 | 10 | Koshirazu | 1 | Japan | 1987 | Continental | Hinge | 59.5 | 3130 | 40 | 0.074375 | 0.07106382979 | 0 | FALSE | 1.3
18 | 31 | B_31 | 2 | Narrows | 1 | Australia | 1960 | Tropical | Hinge | 97.5 | 4584.149 | 26 | 0.121875 | 0.0642709275 | 0 | FALSE | 1.3
19 | 32 | B_32 | 2 | Gladesville | 1 | Australia | 1962 | Tropical | Arch | 300 | 2984.25825 | 37 | 0.375 | 0.134842194 | 0 | FALSE | 1.1
20 | 33 | B_33 | 2 | Captain Cook | 1 | Australia | 1966 | Tropical | Hinge | 76.2 | 2911.27285 | 37 | 0.09525 | 0.04622816 | 0 | FALSE | 1.2
21 | 34 | B_34 | 6 | Decin | 1 | Czech Rep. | 1985 | Continental | Hinge | 104 | 810 | 40 | 0.13 | 0.022 | 0 | FALSE | 2.3
22 | 35 | B_35 | 10 | Konaru | 1 | Japan | 1987 | Continental | Hinge | 101.5 | 7400 | 40 | 0.126875 | 0.3510638 | 1 | TRUE | 1
23 | 36 | B_36 | 6 | Stenungsundsbron | 1 | Sweden |  | Nordic | Hinge | 94 | 7633.343 | 40 | 0.1175 | 0.280862 | 1 | TRUE | 1.5
24 | 37 | B_37 | 10 | Tsukiyono | 1 | Japan | 1982 | Continental | Hinge | 84.5 | 9295 | 40 | 0.105625 | 0.1409090909 | 1 | TRUE | 1
25 | 38 | B_38 | 1 | La Lutrive | 2 | Switzerland | 1973 | Continental | Hinge | 131 | 3917.94 | 40 | 0.16375 | 0.160684 | 0 | FALSE | 1.5
25 | 39 | B_39 | 1 | La Lutrive | 3 | Switzerland | 1973 | Continental | Hinge | 131 | 3932.97 | 40 | 0.16375 | 0.143878 | 0 | FALSE | 2.1
26 | 40 | B_40 | 6 | Hetern | 1 | Netherlands | 1972 | Continental | Continuous | 121 | 6553.269 | 40 | 0.15125 | 0.117426 | 0 | FALSE | 2
27 | 41 | B_41 | 4 | Zuari | C | Goa | 1986 | Tropical | Hinge | 120 | 1092 | 40 | 0.15 | 0.038 | 0 | FALSE | 3
27 | 42 | B_42 | 4 | Zuari | E | Goa | 1986 | Tropical | Hinge | 120 | 1092 | 40 | 0.15 | 0.071 | 0 | FALSE | 7
27 | 43 | B_43 | 4 | Zuari | F | Goa | 1986 | Tropical | Hinge | 120 | 1092 | 40 | 0.15 | 0.073 | 0 | FALSE | 3
27 | 44 | B_44 | 4 | Zuari | H | Goa | 1986 | Tropical | Hinge | 120 | 1092 | 40 | 0.15 | 0.071 | 0 | FALSE | 3
27 | 45 | B_45 | 4 | Zuari | J | Goa | 1986 | Tropical | Hinge | 120 | 1092 | 40 | 0.15 | 0.073 | 0 | FALSE | 3
27 | 46 | B_46 | 4 | Zuari | L | Goa | 1986 | Tropical | Hinge | 120 | 1092 | 40 | 0.15 | 0.123 | 0 | FALSE | 3
27 | 47 | B_47 | 4 | Zuari | M | Goa | 1986 | Tropical | Hinge | 120 | 1092 | 40 | 0.15 | 0.111 | 0 | FALSE | 3
27 | 48 | B_48 | 4 | Zuari | O | Goa | 1986 | Tropical | Hinge | 120 | 1092 | 40 | 0.15 | 0.109 | 0 | FALSE | 5
27 | 49 | B_49 | 4 | Zuari | P | Goa | 1986 | Tropical | Hinge | 120 | 1092 | 40 | 0.15 | 0.11 | 0 | FALSE | 4
28 | 50 | B_50 | 2 | Art Gallery | 1 | Australia | 1961 | Tropical | Hinge |  | 3732.614465 | 37 | 0.125 | 0.043020824 | 0 | FALSE | 1.4
29 | 51 | B_51 | 2 | Macquarie | 1 | Australia | 1969 | Tropical | Hinge |  | 974.075865 | 37 | 0.125 | 0.01948021 | 0 | FALSE | 1.4
30 | 52 | B_52 | 2 | Victoria | 1 | Australia | 1966 | Tropical | Hinge | 349.9 | 1068.76745 | 37 | 0.437375 | 0.03699485 | 0 | FALSE | 1.5
31 | 53 | B_53 | 6 | Zelivka | 1 | Czech Rep. | 1968 | Continental | Hinge | 102 | 8836.68 | 37 | 0.1275 | 0.0056728 | 0 | FALSE | 1.5
31 | 54 | B_54 | 6 | Zelivka | 2 | Czech Rep. | 1968 | Continental | Hinge | 102 | 8844.794 | 37 | 0.1275 | 0.00614905 | 0 | FALSE | 1.5
32 | 55 | B_55 | 8 | Veprek | 1 | Czech Rep. | 1995 | Continental | Hinge | 125 | 4463 | 40 | 0.15625 | 0.104706907 | 0 | FALSE | 1.4
33 | 56 | B_56 | 9 | Vorpommern | S | Germany | 1986 | Continental | Hinge | 74 | 4024.521 | 40 | 0.0925 | 0.24148 | 1 | TRUE | 0.9
33 | 57 | B_57 | 9 | Vorpommern | W | Germany | 1986 | Continental | Hinge | 74 | 4113.71 | 40 | 0.0925 | 0.232662 | 1 | TRUE | 0.9
34 | 58 | B_58 | 11 | Mělnik | 1 | Czech Rep. | 1993 | Continental | Hinge | 146 | 5110 | 40 | 0.1825 | 0.106969 | 0 | FALSE | 0.6
35 | 59 | B_59 | 11 | Úhlavka | L | Czech Rep. | 1997 | Continental | Hinge | 130 | 3650 | 40 | 0.1625 | 0.038676 | 0 | FALSE | 1.8
35 | 60 | B_60 | 11 | Úhlavka | P | Czech Rep. | 1997 | Continental | Hinge | 130 | 3650 | 40 | 0.1625 | 0.04876319 | 0 | FALSE | 1
36 | 61 | B_61 | 11 | Ohře | L | Czech Rep. | 1998 | Continental | Hinge | 137 | 3285 | 40 | 0.17125 | 0.02927353 | 0 | FALSE | 1.2
36 | 62 | B_62 | 11 | Ohře | P | Czech Rep. | 1998 | Continental | Hinge | 137 | 3285 | 40 | 0.17125 | 0.022 | 0 | FALSE | 1.8
37 | 63 | B_63 | 12 | Halawa | 8 | Hawaii | 1994 | Tropical | Continuous | 109.7 | 3222 | 40 | 0.137125 | 0.07239692 | 0 | FALSE | 1.7
37 | 64 | B_64 | 12 | Halawa | 9 | Hawaii | 1994 | Tropical | Continuous | 103.6 | 3222 | 40 | 0.1295 | 0.05847814 | 0 | FALSE | 1.6
37 | 65 | B_65 | 12 | Halawa | 10 | Hawaii | 1994 | Tropical | Continuous | 97.5 | 3222 | 40 | 0.121875 | 0.06263867 | 0 | FALSE | 1.6
38 | 66 | B_66 | 13 | Wonhyo | 1 | Korea | 1981 | Tropical | Hinge | 100 | 10660 | 40 | 0.125 | 0.219933 | 1 | TRUE | 1
39 | 67 | B_67 | 14 | Sangjin | 1 | Korea | 1985 | Tropical | Hinge | 95 | 3650 | 40 | 0.11875 | 0.443548 | 1 | TRUE | 1.3
40 | 68 | B_68 | 15 | Ruiz | 1 | Italy | 1965 | Continental | Hinge | 115 | 10220 | 37 | 0.14375 | 0.5999999995 | 1 | TRUE | 1
41 | 69 | B_69 | 16 | Fukutani | 1 | Japan | 1987 | Continental | Hinge | 59.4 | 3713 | 40 | 0.07425 | 0.0649767 | 0 | FALSE | 1.3
Note on O51: Mija Hubler: Use 100 for this calculation since span is unknown.
Note on O52: Mija Hubler: Use 100 for this calculation since span is unknown.

## Data
File | Entry | Time (days) | Deflection (m) | Deflection/Span (%) | File by number
B_1 | 1 | 1070.4 | 0.66757 | 0.00277 | 1
B_1 | 2 | 2895.4 | 1.0845 | 0.0045 | 1
B_1 | 3 | 4415.4 | 1.23392 | 0.00512 | 1
B_1 | 4 | 5545.4 | 1.33273 | 0.00553 | 1
B_1 | 5 | 5709.4 | 1.33273 | 0.00553 | 1
B_1 | 6 | 6517.4 | 1.39057 | 0.00577 | 1
B_2 | 1 | 280.749 | 0.295589 | 0.1515841 | 2
B_2 | 2 | 614.973 | 0.364178 | 0.1867579 | 2
B_2 | 3 | 1270.05 | 0.454176 | 0.2329108 | 2
B_2 | 4 | 2125.67 | 0.516507 | 0.2648754 | 2
B_2 | 5 | 2967.91 | 0.57358 | 0.2941436 | 2
B_2 | 6 | 3743.32 | 0.618331 | 0.3170928 | 2
B_2 | 7 | 4344.92 | 0.638386 | 0.3273774 | 2
B_2 | 8 | 6176.47 | 0.67588 | 0.3466051 | 2
B_2 | 9 | 7406.42 | 0.698559 | 0.3582354 | 2
B_2 | 10 | 8208.56 | 0.711907 | 0.3650805 | 2
B_2 | 11 | 8663.1 | 0.721276 | 0.3698851 | 2
B_2 | 12 | 9371.66 | 0.724013 | 0.3712887 | 2
B_2 | 13 | 10000 | 0.737118 | 0.3780092 | 2
B_3 | 1 | 296.787 | 0.111949 | 0.078837324 | 3
B_3 | 2 | 302.639 | 0.101989 | 0.071823239 | 3
B_3 | 3 | 602.103 | 0.165971 | 0.116880986 | 3
B_3 | 4 | 842.273 | 0.160324 | 0.112904225 | 3
B_3 | 5 | 1460.27 | 0.276507 | 0.194723239 | 3
B_3 | 6 | 1676.2 | 0.300746 | 0.211792958 | 3
B_3 | 7 | 3869.12 | 0.385639 | 0.271576761 | 3
B_3 | 8 | 4169.9 | 0.385367 | 0.271385211 | 3
B_3 | 9 | 4404.67 | 0.395109 | 0.278245775 | 3
B_3 | 10 | 5000.38 | 0.404525 | 0.284876761 | 3
B_4 | 1 | 124.15984 | 0.218664 | 0.115695238 | 4
B_4 | 2 | 134.88076 | 0.26488 | 0.140148148 | 4
B_4 | 3 | 135.16664 | 0.258226 | 0.136627513 | 4
B_4 | 4 | 137.55812 | 0.274529 | 0.145253439 | 4
B_4 | 5 | 139.63656 | 0.279388 | 0.147824339 | 4
B_4 | 6 | 190.67384 | 0.375108 | 0.198469841 | 4
B_4 | 7 | 191.63788 | 0.426582 | 0.225704762 | 4
B_4 | 8 | 192.21272 | 0.41518 | 0.219671958 | 4
B_4 | 9 | 192.2438 | 0.436134 | 0.23075873 | 4
B_4 | 10 | 193.04544 | 0.378076 | 0.200040212 | 4
B_4 | 11 | 193.36128 | 0.391424 | 0.207102646 | 4
B_4 | 12 | 193.70932 | 0.426679 | 0.225756085 | 4
B_4 | 13 | 194.8394 | 0.390541 | 0.20663545 | 4
B_4 | 14 | 195.12108 | 0.38103 | 0.201603175 | 4
B_4 | 15 | 196.90944 | 0.389685 | 0.20618254 | 4
B_4 | 16 | 198.69192 | 0.394531 | 0.208746561 | 4
B_4 | 17 | 199.88836 | 0.403158 | 0.213311111 | 4
B_4 | 18 | 200.16892 | 0.392695 | 0.207775132 | 4
B_4 | 19 | 201.35668 | 0.395608 | 0.209316402 | 4
B_4 | 20 | 201.67252 | 0.408956 | 0.216378836 | 4
B_4 | 21 | 211.12504 | 0.397969 | 0.210565608 | 4
B_4 | 22 | 217.33964 | 0.39826 | 0.210719577 | 4
B_4 | 23 | 218.5302 | 0.403078 | 0.213268783 | 4
B_4 | 24 | 220.30876 | 0.405065 | 0.214320106 | 4
B_4 | 25 | 247.00956 | 0.452029 | 0.239168783 | 4
B_4 | 26 | 248.78644 | 0.453064 | 0.239716402 | 4
B_4 | 27 | 250.21276 | 0.41694 | 0.220603175 | 4
B_4 | 28 | 252.2926 | 0.422752 | 0.223678307 | 4
B_4 | 29 | 253.22416 | 0.452319 | 0.239322222 | 4
B_4 | 30 | 254.95036 | 0.419067 | 0.221728571 | 4
B_4 | 31 | 256.8104 | 0.476296 | 0.252008466 | 4
B_4 | 32 | 258.84516 | 0.45163 | 0.238957672 | 4
B_4 | 33 | 259.71176 | 0.437384 | 0.231420106 | 4
B_4 | 34 | 261.7748 | 0.431767 | 0.228448148 | 4
B_4 | 35 | 263.2616 | 0.436598 | 0.231004233 | 4
B_4 | 36 | 263.9168 | 0.479486 | 0.253696296 | 4
B_4 | 37 | 268.92488 | 0.464482 | 0.245757672 | 4
B_4 | 38 | 269.17016 | 0.430208 | 0.22762328 | 4
B_4 | 39 | 269.19144 | 0.444494 | 0.235182011 | 4
B_4 | 40 | 269.21244 | 0.458781 | 0.24274127 | 4
B_4 | 41 | 331.3604 | 0.464545 | 0.245791005 | 4
B_4 | 42 | 331.9344 | 0.452191 | 0.239254497 | 4
B_4 | 43 | 335.202 | 0.459963 | 0.243366667 | 4
B_4 | 44 | 338.1616 | 0.460101 | 0.243439683 | 4
B_5 | 1 | 90.7351 | 0.0580869 | 0.054286822 | 5
B_5 | 2 | 357.516 | 0.113928 | 0.106474766 | 5
B_5 | 3 | 360.616 | 0.0744536 | 0.069582804 | 5
B_5 | 4 | 718.034 | 0.0880528 | 0.082292336 | 5
B_5 | 5 | 721.586 | 0.100113 | 0.093563551 | 5
B_5 | 6 | 1474.27 | 0.155809 | 0.145615888 | 5
B_5 | 7 | 1600.33 | 0.133842 | 0.125085981 | 5
B_5 | 8 | 1979.61 | 0.121667 | 0.113707477 | 5
B_5 | 9 | 2349.81 | 0.128683 | 0.120264486 | 5
B_5 | 10 | 2705.13 | 0.135156 | 0.126314019 | 5
B_5 | 11 | 2986.99 | 0.142199 | 0.132896262 | 5
B_5 | 12 | 2993.29 | 0.163579 | 0.15287757 | 5
B_5 | 13 | 10345.7 | 0.228266 | 0.21333271 | 5
B_6 | 1 | 100 | 0.09773 | 0.042490119 | 6
B_6 | 2 | 400 | 0.15909 | 0.06916996 | 6
B_6 | 3 | 760 | 0.16364 | 0.071146245 | 6
B_6 | 4 | 1100 | 0.20682 | 0.089920949 | 6
B_6 | 5 | 1400 | 0.26591 | 0.115612648 | 6
B_6 | 6 | 1760 | 0.30682 | 0.133399209 | 6
B_6 | 7 | 2700 | 0.3 | 0.130434783 | 6
B_6 | 8 | 3000 | 0.28182 | 0.122529644 | 6
B_6 | 9 | 14000 | 0.42727 | 0.185770751 | 6
B_7 | 1 | 815.953 | 0.0679965 | 0.080948214 | 7
B_7 | 2 | 974.297 | 0.0763311 | 0.090870357 | 7
B_7 | 3 | 1231.24 | 0.0777534 | 0.092563571 | 7
B_7 | 4 | 1360.34 | 0.0763868 | 0.090936667 | 7
B_7 | 5 | 1534.04 | 0.0871478 | 0.103747381 | 7
B_7 | 6 | 1808.74 | 0.0830316 | 0.098847143 | 7
B_7 | 7 | 1934.81 | 0.0917078 | 0.109175952 | 7
B_7 | 8 | 2352.29 | 0.0941922 | 0.112133571 | 7
B_7 | 9 | 2462.48 | 0.102174 | 0.121635714 | 7
B_7 | 10 | 2751.7 | 0.103254 | 0.122921429 | 7
B_7 | 11 | 2976.68 | 0.103979 | 0.123784524 | 7
B_7 | 12 | 3441.06 | 0.110973 | 0.132110714 | 7
B_7 | 13 | 3809.66 | 0.115528 | 0.137533333 | 7
B_7 | 14 | 4178.78 | 0.118352 | 0.140895238 | 7
B_7 | 15 | 5269.85 | 0.127514 | 0.151802381 | 7
B_7 | 16 | 5815.91 | 0.130363 | 0.155194048 | 7
B_7 | 17 | 6330.42 | 0.13113 | 0.156107143 | 7
B_7 | 18 | 6504.64 | 0.140159 | 0.166855952 | 7
B_7 | 19 | 6651.81 | 0.132215 | 0.15739881 | 7
B_7 | 20 | 6905.73 | 0.14368 | 0.171047619 | 7
B_7 | 21 | 7037.54 | 0.13331 | 0.158702381 | 7
B_7 | 22 | 7277.15 | 0.138886 | 0.165340476 | 7
B_7 | 23 | 7391.2 | 0.134054 | 0.159588095 | 7
B_7 | 24 | 7630.18 | 0.141707 | 0.16869881 | 7
B_7 | 25 | 7759.49 | 0.139648 | 0.166247619 | 7
B_7 | 26 | 7965.98 | 0.148336 | 0.176590476 | 7
B_7 | 27 | 8145.43 | 0.14005 | 0.16672619 | 7
B_7 | 28 | 8319.54 | 0.149426 | 0.177888095 | 7
B_7 | 29 | 8467.44 | 0.139057 | 0.165544048 | 7
B_7 | 30 | 8706.84 | 0.145326 | 0.173007143 | 7
B_7 | 31 | 8836.36 | 0.142574 | 0.169730952 | 7
B_7 | 32 | 9044.83 | 0.144682 | 0.172240476 | 7
B_7 | 33 | 9110.85 | 0.13915 | 0.165654762 | 7
B_7 | 34 | 9414.9 | 0.144389 | 0.171891667 | 7
B_7 | 35 | 9559.98 | 0.143371 | 0.170679762 | 7
B_7 | 36 | 9767.41 | 0.148942 | 0.177311905 | 7
B_7 | 37 | 9913.95 | 0.143076 | 0.170328571 | 7
B_7 | 38 | 10137.2 | 0.149688 | 0.1782 | 7
B_7 | 39 | 10298.5 | 0.14798 | 0.176166667 | 7
B_7 | 40 | 10506.1 | 0.153204 | 0.182385714 | 7
B_7 | 41 | 10668.7 | 0.14734 | 0.175404762 | 7
B_7 | 42 | 10876.2 | 0.152565 | 0.181625 | 7
B_7 | 43 | 11052.5 | 0.154668 | 0.184128571 | 7
B_7 | 44 | 11229.5 | 0.154694 | 0.184159524 | 7
B_7 | 45 | 11390.5 | 0.154025 | 0.183363095 | 7
B_8 | 1 | 804.456 | 0.05278 | 0.062833333 | 8
B_8 | 2 | 949.117 | 0.0531514 | 0.063275476 | 8
B_8 | 3 | 1188.72 | 0.058734 | 0.069921429 | 8
B_8 | 4 | 1333.8 | 0.0577201 | 0.068714405 | 8
B_8 | 5 | 1524.41 | 0.0657185 | 0.07823631 | 8
B_8 | 6 | 1782.61 | 0.0629927 | 0.07499131 | 8
B_8 | 7 | 1908.47 | 0.0723651 | 0.086148929 | 8
B_8 | 8 | 2326.36 | 0.0734764 | 0.087471905 | 8
B_8 | 9 | 2469.77 | 0.0780034 | 0.09286119 | 8
B_8 | 10 | 2726.09 | 0.081511 | 0.097036905 | 8
B_8 | 11 | 2935.71 | 0.0798157 | 0.09501869 | 8
B_8 | 12 | 3431.63 | 0.0889059 | 0.105840357 | 8
B_8 | 13 | 3784.35 | 0.0927765 | 0.110448214 | 8
B_8 | 14 | 4153.26 | 0.0963036 | 0.114647143 | 8
B_8 | 15 | 5227.5 | 0.107918 | 0.12847381 | 8
B_8 | 16 | 5806.15 | 0.109404 | 0.130242857 | 8
B_8 | 17 | 6304.78 | 0.10949 | 0.130345238 | 8
B_8 | 18 | 6479.94 | 0.115408 | 0.137390476 | 8
B_8 | 19 | 6642.04 | 0.11128 | 0.13247619 | 8
B_8 | 20 | 6881.12 | 0.118594 | 0.141183333 | 8
B_8 | 21 | 7012.2 | 0.110651 | 0.131727381 | 8
B_8 | 22 | 7251.39 | 0.117619 | 0.140022619 | 8
B_8 | 23 | 7381.63 | 0.112447 | 0.133865476 | 8
B_8 | 24 | 7588.75 | 0.119063 | 0.141741667 | 8
B_8 | 25 | 7750.65 | 0.115628 | 0.137652381 | 8
B_8 | 26 | 7940.53 | 0.12605 | 0.150059524 | 8
B_8 | 27 | 8119.98 | 0.11777 | 0.140202381 | 8
B_8 | 28 | 8309.34 | 0.129924 | 0.154671429 | 8
B_8 | 29 | 8456.82 | 0.120945 | 0.143982143 | 8
B_8 | 30 | 8664.88 | 0.124444 | 0.148147619 | 8
B_8 | 31 | 8794.29 | 0.122042 | 0.145288095 | 8
B_8 | 32 | 9018.75 | 0.124505 | 0.148220238 | 8
B_8 | 33 | 9084.03 | 0.1214 | 0.14452381 | 8
B_8 | 34 | 9388.18 | 0.126301 | 0.150358333 | 8
B_8 | 35 | 9550.28 | 0.122173 | 0.145444048 | 8
B_8 | 36 | 9740.38 | 0.131903 | 0.157027381 | 8
B_8 | 37 | 9902.9 | 0.12639 | 0.150464286 | 8
B_8 | 38 | 10111.1 | 0.129543 | 0.154217857 | 8
B_8 | 39 | 10256.1 | 0.128529 | 0.153010714 | 8
B_8 | 40 | 10480.1 | 0.132724 | 0.158004762 | 8
B_8 | 41 | 10642.5 | 0.127557 | 0.151853571 | 8
B_8 | 42 | 10865.5 | 0.134868 | 0.160557143 | 8
B_8 | 43 | 11041.6 | 0.13767 | 0.163892857 | 8
B_8 | 44 | 11219.7 | 0.133891 | 0.159394048 | 8
B_8 | 45 | 11380.9 | 0.132533 | 0.157777381 | 8
B_9 | 1 | 461.272 | 0.0167166 | 0.019900714 | 9
B_9 | 2 | 619.814 | 0.0250603 | 0.02983369 | 9
B_9 | 3 | 841.954 | 0.0358411 | 0.042667976 | 9
B_9 | 4 | 986.696 | 0.0330998 | 0.039404524 | 9
B_9 | 5 | 1177.49 | 0.040411 | 0.048108333 | 9
B_9 | 6 | 1432.36 | 0.0477353 | 0.056827738 | 9
B_9 | 7 | 1559.56 | 0.0526094 | 0.062630238 | 9
B_9 | 8 | 1991.7 | 0.0547747 | 0.065207976 | 9
B_9 | 9 | 2102.94 | 0.0592993 | 0.070594405 | 9
B_9 | 10 | 2374.88 | 0.0614322 | 0.073133571 | 9
B_9 | 11 | 2583.08 | 0.0618205 | 0.073595833 | 9
B_9 | 12 | 3109.96 | 0.0709313 | 0.084442024 | 9
B_9 | 13 | 3493.63 | 0.0751647 | 0.089481786 | 9
B_9 | 14 | 3828.81 | 0.0814661 | 0.096983452 | 9
B_9 | 15 | 4260.75 | 0.0846703 | 0.100797976 | 9
B_9 | 16 | 4884.65 | 0.0892985 | 0.106307738 | 9
B_9 | 17 | 6148.28 | 0.0995971 | 0.118567976 | 9
B_9 | 18 | 6310.01 | 0.0920107 | 0.109536548 | 9
B_9 | 19 | 6532.15 | 0.102791 | 0.122370238 | 9
B_9 | 20 | 6662.4 | 0.0924282 | 0.110033571 | 9
B_9 | 21 | 6917.13 | 0.100445 | 0.119577381 | 9
B_9 | 22 | 7030.67 | 0.0935415 | 0.111358929 | 9
B_9 | 23 | 7253.57 | 0.100513 | 0.119658333 | 9
B_9 | 24 | 7398.17 | 0.0984643 | 0.117219405 | 9
B_9 | 25 | 7604.36 | 0.108896 | 0.129638095 | 9
B_9 | 26 | 7766.44 | 0.0995776 | 0.118544762 | 9
B_9 | 27 | 7972.56 | 0.110355 | 0.131375 | 9
B_9 | 28 | 8118.83 | 0.0999951 | 0.119041786 | 9
B_9 | 29 | 8325.57 | 0.107656 | 0.128161905 | 9
B_9 | 30 | 8454.98 | 0.101448 | 0.120771429 | 9
B_9 | 31 | 8662.42 | 0.105646 | 0.125769048 | 9
B_9 | 32 | 8791.49 | 0.10117 | 0.120440476 | 9
B_9 | 33 | 9030.83 | 0.106067 | 0.126270238 | 9
B_9 | 34 | 9175.5 | 0.103672 | 0.123419048 | 9
B_9 | 35 | 9382.52 | 0.109947 | 0.130889286 | 9
B_9 | 36 | 9527.05 | 0.108245 | 0.128863095 | 9
B_9 | 37 | 9766.81 | 0.111064 | 0.132219048 | 9
B_9 | 38 | 9911.07 | 0.110747 | 0.131841667 | 9
B_9 | 39 | 10134.5 | 0.114948 | 0.136842857 | 9
B_9 | 40 | 10295.7 | 0.110132 | 0.131109524 | 9
B_9 | 41 | 10486.8 | 0.115712 | 0.137752381 | 9
B_9 | 42 | 10646.8 | 0.116783 | 0.139027381 | 9
B_9 | 43 | 10855.1 | 0.116825 | 0.139077381 | 9
B_9 | 44 | 10999.8 | 0.11443 | 0.13622619 | 9
B_9 | 45 | 11191.3 | 0.117932 | 0.140395238 | 9
B_9 | 46 | 11384.2 | 0.114854 | 0.136730952 | 9
B_10 | 1 | 442.273 | 0.0374792 | 0.044618095 | 10
B_10 | 2 | 601.519 | 0.0444332 | 0.052896667 | 10
B_10 | 3 | 840.806 | 0.0527863 | 0.062840833 | 10
B_10 | 4 | 985.657 | 0.0514261 | 0.061221548 | 10
B_10 | 5 | 1176.41 | 0.0615024 | 0.073217143 | 10
B_10 | 6 | 1447.75 | 0.0702074 | 0.083580238 | 10
B_10 | 7 | 1559.22 | 0.0750752 | 0.089375238 | 10
B_10 | 8 | 1976.67 | 0.0761864 | 0.090698095 | 10
B_10 | 9 | 2120.55 | 0.0796746 | 0.094850714 | 10
B_10 | 10 | 2376.45 | 0.08526 | 0.1015 | 10
B_10 | 11 | 2584.86 | 0.087374 | 0.104016667 | 10
B_10 | 12 | 3097.51 | 0.0943892 | 0.112368095 | 10
B_10 | 13 | 3482.07 | 0.0993043 | 0.118219405 | 10
B_10 | 14 | 3849.93 | 0.107333 | 0.127777381 | 10
B_10 | 15 | 4876.48 | 0.11513 | 0.137059524 | 10
B_10 | 16 | 6158.1 | 0.132668 | 0.157938095 | 10
B_10 | 17 | 6320.96 | 0.121614 | 0.144778571 | 10
B_10 | 18 | 6559.55 | 0.13343 | 0.158845238 | 10
B_10 | 19 | 6673.88 | 0.124099 | 0.147736905 | 10
B_10 | 20 | 6897.31 | 0.131411 | 0.156441667 | 10
B_10 | 21 | 7043.06 | 0.125549 | 0.149463095 | 10
B_10 | 22 | 7266.77 | 0.131475 | 0.156517857 | 10
B_10 | 23 | 7427.9 | 0.129078 | 0.153664286 | 10
B_10 | 24 | 7619.06 | 0.137077 | 0.163186905 | 10
B_10 | 25 | 7781.16 | 0.129832 | 0.154561905 | 10
B_10 | 26 | 8003.96 | 0.14026 | 0.16697619 | 10
B_10 | 27 | 8133.52 | 0.135088 | 0.160819048 | 10
B_10 | 28 | 8342.41 | 0.134778 | 0.16045 | 10
B_10 | 29 | 8455.69 | 0.130642 | 0.15552619 | 10
B_10 | 30 | 8663.62 | 0.13518 | 0.160928571 | 10
B_10 | 31 | 8825.02 | 0.131398 | 0.15642619 | 10
B_10 | 32 | 9049.01 | 0.135939 | 0.161832143 | 10
B_10 | 33 | 9210.41 | 0.132158 | 0.157330952 | 10
B_10 | 34 | 9417.92 | 0.138774 | 0.165207143 | 10
B_10 | 35 | 9563.12 | 0.135682 | 0.16152619 | 10
B_10 | 36 | 9770.97 | 0.140566 | 0.167340476 | 10
B_10 | 37 | 9915.4 | 0.141284 | 0.168195238 | 10
B_10 | 38 | 10155.9 | 0.14375 | 0.171130952 | 10
B_10 | 39 | 10301.1 | 0.140312 | 0.167038095 | 10
B_10 | 40 | 10525.3 | 0.143814 | 0.171207143 | 10
B_10 | 41 | 10685.3 | 0.147305 | 0.175363095 | 10
B_10 | 42 | 10862.8 | 0.14318 | 0.170452381 | 10
B_10 | 43 | 11023.5 | 0.142861 | 0.170072619 | 10
B_10 | 44 | 11231.5 | 0.147053 | 0.175063095 | 10
B_10 | 45 | 11408.5 | 0.145698 | 0.17345 | 10
B_11 | 1 | 499.619 | 0.0275269 | 0.024577589 | 11
B_11 | 2 | 987.797 | 0.0584946 | 0.052227321 | 11
B_11 | 3 | 1253.52 | 0.0602151 | 0.053763482 | 11
B_11 | 4 | 1810.27 | 0.0701075 | 0.062595982 | 11
B_11 | 5 | 2222.33 | 0.0804301 | 0.071812589 | 11
B_11 | 6 | 2829.83 | 0.104086 | 0.092933929 | 11
B_11 | 7 | 3276.44 | 0.105376 | 0.094085714 | 11
B_11 | 8 | 4026.46 | 0.116559 | 0.104070536 | 11
B_11 | 9 | 5793.61 | 0.148387 | 0.132488393 | 11
B_11 | 10 | 6494.43 | 0.154409 | 0.137865179 | 11
B_11 | 11 | 8284.7 | 0.180645 | 0.161290179 | 11
B_12 | 1 | 368.382 | 0.0360842 | 0.046862597 | 12
B_12 | 2 | 735.097 | 0.0448353 | 0.058227662 | 12
B_12 | 3 | 1115.67 | 0.0532922 | 0.069210649 | 12
B_12 | 4 | 1469.73 | 0.0596053 | 0.077409481 | 12
B_12 | 5 | 1830.26 | 0.0668338 | 0.086797143 | 12
B_12 | 6 | 2198.58 | 0.0719418 | 0.093430909 | 12
B_12 | 7 | 2557.5 | 0.0828135 | 0.10755 | 12
B_12 | 8 | 3638.37 | 0.090529 | 0.11757013 | 12
B_12 | 9 | 5105.87 | 0.108528 | 0.140945455 | 12
B_12 | 10 | 5473.23 | 0.100273 | 0.130224675 | 12
B_12 | 11 | 5835.09 | 0.104465 | 0.135668831 | 12
B_13 | 1 | 381.761 | 0.0679804 | 0.088286234 | 13
B_13 | 2 | 752.791 | 0.0825046 | 0.107148831 | 13
B_13 | 3 | 1124.76 | 0.0949035 | 0.123251299 | 13
B_13 | 4 | 1498.47 | 0.103356 | 0.134228571 | 13
B_13 | 5 | 1858.46 | 0.111799 | 0.145193506 | 13
B_13 | 6 | 2212.26 | 0.118719 | 0.154180519 | 13
B_13 | 7 | 2569.83 | 0.132627 | 0.172242857 | 13
B_13 | 8 | 3679.09 | 0.138235 | 0.179525974 | 13
B_13 | 9 | 5105.56 | 0.155903 | 0.202471429 | 13
B_13 | 10 | 5483.96 | 0.153729 | 0.199648052 | 13
B_13 | 11 | 5860.75 | 0.155198 | 0.201555844 | 13
B_14 | 1 | 357.503 | 0.0451874 | 0.058684935 | 14
B_14 | 2 | 744.666 | 0.0542561 | 0.070462468 | 14
B_14 | 3 | 1103.72 | 0.0648242 | 0.084187273 | 14
B_14 | 4 | 1471.1 | 0.0720574 | 0.093581039 | 14
B_14 | 5 | 2193.89 | 0.0825677 | 0.107230779 | 14
B_14 | 6 | 2566.93 | 0.0925379 | 0.120179091 | 14
B_14 | 7 | 3653.46 | 0.10299 | 0.133753247 | 14
B_14 | 8 | 5100.65 | 0.120368 | 0.156322078 | 14
B_14 | 9 | 5475.67 | 0.110296 | 0.143241558 | 14
B_14 | 10 | 5836.59 | 0.116614 | 0.151446753 | 14
B_15 | 1 | 361.387 | 0.0363831 | 0.047250779 | 15
B_15 | 2 | 735.499 | 0.0439245 | 0.057044805 | 15
B_15 | 3 | 1103.15 | 0.0505505 | 0.06565 | 15
B_15 | 4 | 1478.6 | 0.055056 | 0.071501299 | 15
B_15 | 5 | 1832.94 | 0.0607619 | 0.078911558 | 15
B_15 | 6 | 2201.66 | 0.0649591 | 0.084362468 | 15
B_15 | 7 | 2560.18 | 0.0767416 | 0.099664416 | 15
B_15 | 8 | 3654.5 | 0.0850735 | 0.110485065 | 15
B_15 | 9 | 5096.7 | 0.098196 | 0.127527273 | 15
B_15 | 10 | 5470.38 | 0.0911601 | 0.11838974 | 15
B_15 | 11 | 5838.71 | 0.0962681 | 0.125023506 | 15
B_16 | 1 | 359.75 | 0.0245382 | 0.031867792 | 16
B_16 | 2 | 735.067 | 0.0293472 | 0.038113247 | 16
B_16 | 3 | 1102.45 | 0.0365804 | 0.047507013 | 16
B_16 | 4 | 1471.31 | 0.040474 | 0.052563636 | 16
B_16 | 5 | 1831.03 | 0.0495241 | 0.064317013 | 16
B_16 | 6 | 2189.95 | 0.0603958 | 0.078436104 | 16
B_16 | 7 | 2555.06 | 0.0727902 | 0.094532727 | 16
B_16 | 8 | 5105.84 | 0.0930395 | 0.120830519 | 16
B_16 | 9 | 5830.37 | 0.099603 | 0.129354545 | 16
B_17 | 1 | 352.086 | 0.0263552 | 0.034227532 | 17
B_17 | 2 | 732.924 | 0.0342048 | 0.044421818 | 17
B_17 | 3 | 1100.98 | 0.03992 | 0.051844156 | 17
B_17 | 4 | 1469.03 | 0.0456352 | 0.059266494 | 17
B_17 | 5 | 1829.42 | 0.0531673 | 0.069048442 | 17
B_17 | 6 | 2189.95 | 0.0603958 | 0.078436104 | 17
B_17 | 7 | 2555.06 | 0.0727902 | 0.094532727 | 17
B_17 | 8 | 3649.11 | 0.0817293 | 0.106141948 | 17
B_17 | 9 | 5104.5 | 0.0960755 | 0.124773377 | 17
B_17 | 10 | 5460.98 | 0.0969238 | 0.125875065 | 17
B_17 | 11 | 5838.17 | 0.0974825 | 0.126600649 | 17
B_18 | 1 | 366.507 | 0.0403345 | 0.052382468 | 18
B_18 | 2 | 739.279 | 0.0509119 | 0.066119351 | 18
B_18 | 3 | 1131.69 | 0.0636284 | 0.082634286 | 18
B_18 | 4 | 1841.73 | 0.0874923 | 0.113626364 | 18
B_18 | 5 | 2197.67 | 0.0895551 | 0.116305325 | 18
B_18 | 6 | 2558.06 | 0.0970872 | 0.126087273 | 18
B_18 | 7 | 3653.46 | 0.10299 | 0.133753247 | 18
B_18 | 8 | 5101.45 | 0.118546 | 0.153955844 | 18
B_18 | 9 | 5465.19 | 0.118488 | 0.153880519 | 18
B_18 | 10 | 5839.84 | 0.124816 | 0.162098701 | 18
B_19 | 1 | 367.712 | 0.0376022 | 0.048834026 | 19
B_19 | 2 | 727.969 | 0.0454379 | 0.05901026 | 19
B_19 | 3 | 1113.93 | 0.0572389 | 0.074336234 | 19
B_19 | 4 | 1473.24 | 0.0671998 | 0.087272468 | 19
B_19 | 5 | 1839.83 | 0.0762546 | 0.099031948 | 19
B_19 | 6 | 2194.96 | 0.0801389 | 0.104076494 | 19
B_19 | 7 | 2555.09 | 0.0882783 | 0.114647143 | 19
B_19 | 8 | 3656 | 0.0972221 | 0.126262468 | 19
B_19 | 9 | 5111.12 | 0.112175 | 0.145681818 | 19
B_19 | 10 | 5471.48 | 0.104219 | 0.135349351 | 19
B_19 | 11 | 5839.54 | 0.109935 | 0.142772727 | 19
B_20 | 1 | 293.698 | 0.0161036 | 0.012017612 | 20
B_20 | 2 | 599.164 | 0.0687483 | 0.051304701 | 20
B_20 | 3 | 894.078 | 0.0782952 | 0.058429254 | 20
B_20 | 4 | 1190.82 | 0.0780072 | 0.058214328 | 20
B_20 | 5 | 1501.41 | 0.10302 | 0.076880597 | 20
B_20 | 6 | 1808.37 | 0.0975863 | 0.072825597 | 20
B_20 | 7 | 2111.42 | 0.113227 | 0.084497761 | 20
B_20 | 8 | 2407.9 | 0.114344 | 0.085331343 | 20
B_20 | 9 | 2710.61 | 0.131858 | 0.098401493 | 20
B_20 | 10 | 3017.49 | 0.126893 | 0.094696269 | 20
B_20 | 11 | 3321.84 | 0.135509 | 0.101126119 | 20
B_20 | 12 | 3620.75 | 0.123512 | 0.092173134 | 20
B_20 | 13 | 3922.07 | 0.14852 | 0.110835821 | 20
B_20 | 14 | 4220.29 | 0.14027 | 0.104679104 | 20
B_20 | 15 | 4532.79 | 0.15498 | 0.115656716 | 20
B_20 | 16 | 4819.82 | 0.157028 | 0.117185075 | 20
B_20 | 17 | 5127.22 | 0.149252 | 0.11138209 | 20
B_20 | 18 | 5404.72 | 0.1527 | 0.113955224 | 20
B_20 | 19 | 5718.78 | 0.15898 | 0.118641791 | 20
B_20 | 20 | 6015.87 | 0.156818 | 0.117028358 | 20
B_20 | 21 | 6311.82 | 0.160745 | 0.119958955 | 20
B_20 | 22 | 6626.76 | 0.162342 | 0.121150746 | 20
B_20 | 23 | 6927.47 | 0.190628 | 0.142259701 | 20
B_21 | 1 | 293.832 | 0.00928361 | 0.006928067 | 21
B_21 | 2 | 592.597 | 0.0349245 | 0.02606306 | 21
B_21 | 3 | 904.772 | 0.0448701 | 0.033485149 | 21
B_21 | 4 | 1192.89 | 0.04074 | 0.030402985 | 21
B_21 | 5 | 1502.3 | 0.0611517 | 0.045635597 | 21
B_21 | 6 | 1808.77 | 0.0576837 | 0.043047537 | 21
B_21 | 7 | 2100.87 | 0.0735086 | 0.054857164 | 21
B_21 | 8 | 2406.81 | 0.072003 | 0.053733582 | 21
B_21 | 9 | 2708 | 0.088486 | 0.066034328 | 21
B_21 | 10 | 3012.3 | 0.0931946 | 0.069548209 | 21
B_21 | 11 | 3319.81 | 0.0858018 | 0.064031194 | 21
B_21 | 12 | 3621.94 | 0.0636871 | 0.047527687 | 21
B_21 | 13 | 3926.59 | 0.102087 | 0.076184328 | 21
B_21 | 14 | 4216.01 | 0.0930514 | 0.069441343 | 21
B_21 | 15 | 4526.8 | 0.10823 | 0.080768657 | 21
B_21 | 16 | 4825.13 | 0.100506 | 0.075004478 | 21
B_21 | 17 | 5121.3 | 0.100959 | 0.075342537 | 21
B_21 | 18 | 5416.17 | 0.106318 | 0.079341791 | 21
B_21 | 19 | 5710.96 | 0.112004 | 0.083585075 | 21
B_21 | 20 | 6006.78 | 0.113765 | 0.084899254 | 21
B_21 | 21 | 6312.29 | 0.113895 | 0.084996269 | 21
B_21 | 22 | 6627.06 | 0.114028 | 0.085095522 | 21
B_21 | 23 | 6920.38 | 0.125274 | 0.09348806 | 21
B_22 | 1 | 278.391 | 0.0259889 | 0.024288692 | 22
B_22 | 2 | 531.285 | 0.0319259 | 0.02983729 | 22
B_22 | 3 | 709.967 | 0.0307476 | 0.028736075 | 22
B_22 | 4 | 905.494 | 0.0440678 | 0.04118486 | 22
B_22 | 5 | 1063.89 | 0.0539845 | 0.050452804 | 22
B_22 | 6 | 1252.47 | 0.0491087 | 0.045895981 | 22
B_22 | 7 | 1420.43 | 0.0577948 | 0.054013832 | 22
B_22 | 8 | 1626.93 | 0.0594004 | 0.055514393 | 22
B_22 | 9 | 1813.6 | 0.068709 | 0.064214019 | 22
B_22 | 10 | 2189.38 | 0.0691333 | 0.064610561 | 22
B_22 | 11 | 2750.59 | 0.0881169 | 0.082352243 | 22
B_22 | 12 | 3425.75 | 0.098193 | 0.091769159 | 22
B_22 | 13 | 6512.75 | 0.129982 | 0.121478505 | 22
B_23 | 1 | 284.274 | 0.0232976 | 0.021773458 | 23
B_23 | 2 | 524.033 | 0.0300539 | 0.028087757 | 23
B_23 | 3 | 717.605 | 0.0276529 | 0.025843832 | 23
B_23 | 4 | 899.035 | 0.0255997 | 0.023924953 | 23
B_23 | 5 | 1062.44 | 0.0499145 | 0.046649065 | 23
B_23 | 6 | 1244.74 | 0.0439935 | 0.041115421 | 23
B_23 | 7 | 1423.15 | 0.055302 | 0.051684112 | 23
B_23 | 8 | 1616.72 | 0.052901 | 0.049440187 | 23
B_23 | 9 | 1819.02 | 0.0652719 | 0.061001776 | 23
B_23 | 10 | 2170.05 | 0.0601069 | 0.056174673 | 23
B_23 | 11 | 2744.48 | 0.080682 | 0.075403738 | 23
B_23 | 12 | 3419.4 | 0.0837062 | 0.078230093 | 23
B_23 | 13 | 6486.76 | 0.123698 | 0.115605607 | 23
B_23 | 14 | 8508.42 | 0.146484 | 0.136900935 | 23
B_24 | 1 | 289.99 | 0.00711419 | 0.005309097 | 24
B_24 | 2 | 584.285 | 0.035816 | 0.026728358 | 24
B_24 | 3 | 892.239 | 0.039654 | 0.029592537 | 24
B_24 | 4 | 1200.06 | 0.042838 | 0.031968657 | 24
B_24 | 5 | 1491.62 | 0.0578022 | 0.04313597 | 24
B_24 | 6 | 1798.79 | 0.0577152 | 0.043071045 | 24
B_24 | 7 | 2091.13 | 0.0766045 | 0.057167537 | 24
B_24 | 8 | 2398.23 | 0.0761905 | 0.056858582 | 24
B_24 | 9 | 2688.48 | 0.084613 | 0.06314403 | 24
B_24 | 10 | 2996.5 | 0.0887782 | 0.066252388 | 24
B_24 | 11 | 3295.34 | 0.0936001 | 0.069850821 | 24
B_24 | 12 | 3600.75 | 0.0846819 | 0.063195448 | 24
B_24 | 13 | 3903.44 | 0.108802 | 0.081195522 | 24
B_24 | 14 | 4199.87 | 0.101522 | 0.075762687 | 24
B_24 | 15 | 4520.07 | 0.120076 | 0.089608955 | 24
B_24 | 16 | 4805.88 | 0.106257 | 0.079296269 | 24
B_24 | 17 | 5123.21 | 0.110419 | 0.082402239 | 24
B_24 | 18 | 5421.98 | 0.114914 | 0.085756716 | 24
B_24 | 19 | 5721.08 | 0.121044 | 0.090331343 | 24
B_24 | 20 | 6027.54 | 0.11736 | 0.08758209 | 24
B_24 | 21 | 6326.31 | 0.121855 | 0.090936567 | 24
B_24 | 22 | 6634.66 | 0.127655 | 0.095264925 | 24
B_24 | 23 | 6933.96 | 0.134767 | 0.100572388 | 24
B_25 | 1 | 306.066 | 0.00784657 | 0.005855649 | 25
B_25 | 2 | 603.478 | 0.0248303 | 0.018530075 | 25
B_25 | 3 | 910.213 | 0.0427934 | 0.031935373 | 25
B_25 | 4 | 1215.37 | 0.0369336 | 0.027562388 | 25
B_25 | 5 | 1513.32 | 0.0620759 | 0.046325299 | 25
B_25 | 6 | 1817.82 | 0.0460995 | 0.034402612 | 25
B_25 | 7 | 2115.12 | 0.0614515 | 0.045859328 | 25
B_25 | 8 | 2411.17 | 0.0578757 | 0.043190821 | 25
B_25 | 9 | 2708.8 | 0.0781228 | 0.058300597 | 25
B_25 | 10 | 3023.13 | 0.0709581 | 0.052953806 | 25
B_25 | 11 | 3329.18 | 0.0784783 | 0.058565896 | 25
B_25 | 12 | 3634.1 | 0.0690288 | 0.05151403 | 25
B_25 | 13 | 3923.22 | 0.100697 | 0.075147015 | 25
B_25 | 14 | 4227.6 | 0.0830894 | 0.062007015 | 25
B_25 | 15 | 4533.97 | 0.0955047 | 0.071272164 | 25
B_25 | 16 | 4820.31 | 0.0850753 | 0.06348903 | 25
B_25 | 17 | 5126.77 | 0.098796 | 0.073728358 | 25
B_25 | 18 | 5413.65 | 0.0965251 | 0.072033657 | 25
B_25 | 19 | 5710.54 | 0.105677 | 0.078863433 | 25
B_25 | 20 | 6025.3 | 0.105039 | 0.078387313 | 25
B_25 | 21 | 6312.49 | 0.107337 | 0.080102239 | 25
B_25 | 22 | 6618.31 | 0.111593 | 0.083278358 | 25
B_25 | 23 | 6915.12 | 0.11944 | 0.089134328 | 25
B_26 | 1 | 180.458 | 0.0299447 | 0.024747686 | 26
B_26 | 2 | 233.703 | 0.0355875 | 0.029411157 | 26
B_26 | 3 | 586.419 | 0.0486218 | 0.040183306 | 26
B_26 | 4 | 885.564 | 0.0620871 | 0.051311653 | 26
B_26 | 5 | 1313.32 | 0.0738239 | 0.061011488 | 26
B_26 | 6 | 1804.93 | 0.0929395 | 0.076809504 | 26
B_26 | 7 | 2307.51 | 0.107283 | 0.088663636 | 26
B_26 | 8 | 3099.5 | 0.116871 | 0.096587603 | 26
B_26 | 9 | 3506.16 | 0.122533 | 0.101266942 | 26
B_26 | 10 | 4105.21 | 0.135147 | 0.111691736 | 26
B_26 | 11 | 4597.73 | 0.137343 | 0.113506612 | 26
B_26 | 12 | 7402.08 | 0.166128 | 0.137295868 | 26
B_27 | 1 | 551.905 | 0.0212575 | 0.0212575 | 27
B_27 | 2 | 959.264 | 0.0239813 | 0.0239813 | 27
B_27 | 3 | 1261.5 | 0.0352925 | 0.0352925 | 27
B_27 | 4 | 1629.43 | 0.0401633 | 0.0401633 | 27
B_27 | 5 | 1918.53 | 0.0481577 | 0.0481577 | 27
B_27 | 6 | 2536.14 | 0.0411212 | 0.0411212 | 27
B_27 | 7 | 2680.68 | 0.0428745 | 0.0428745 | 27
B_27 | 8 | 3022.34 | 0.0539898 | 0.0539898 | 27
B_27 | 9 | 3692.51 | 0.0631475 | 0.0631475 | 27
B_27 | 10 | 4914.59 | 0.0640992 | 0.0640992 | 27
B_27 | 11 | 5926.41 | 0.0701283 | 0.0701283 | 27
B_27 | 12 | 6767.41 | 0.0742094 | 0.0742094 | 27
B_27 | 13 | 7306.18 | 0.0763452 | 0.0763452 | 27
B_27 | 14 | 8055.19 | 0.0780867 | 0.0780867 | 27
B_27 | 15 | 9185.28 | 0.0841135 | 0.0841135 | 27
B_28 | 1 | 747.664 | 0.0522897 | 0.04357475 | 28
B_28 | 2 | 993.324 | 0.0582539 | 0.048544917 | 28
B_28 | 3 | 2008.01 | 0.0756471 | 0.06303925 | 28
B_28 | 4 | 2307.08 | 0.0782526 | 0.0652105 | 28
B_28 | 5 | 2510.01 | 0.084214 | 0.070178333 | 28
B_28 | 6 | 2563.42 | 0.0883554 | 0.0736295 | 28
B_28 | 7 | 3012.02 | 0.0834706 | 0.069558833 | 28
B_28 | 8 | 4016.02 | 0.0964666 | 0.080388833 | 28
B_28 | 9 | 4806.41 | 0.098328 | 0.08194 | 28
B_28 | 10 | 5511.35 | 0.104063 | 0.086719167 | 28
B_28 | 11 | 7305.74 | 0.111162 | 0.092635 | 28
B_29 | 1 | 61.4798 | 0.035301552 | 0.0253968 | 29
B_29 | 2 | 90.7291 | 0.06707306 | 0.048254 | 29
B_29 | 3 | 214.282 | 0.057894612 | 0.0416508 | 29
B_29 | 4 | 604.909 | 0.08896 | 0.064 | 29
B_29 | 5 | 1317.4 | 0.087547899 | 0.0629841 | 29
B_29 | 6 | 1626.55 | 0.105198675 | 0.0756825 | 29
B_29 | 7 | 2323.79 | 0.120025388 | 0.0863492 | 29
B_29 | 8 | 3718.97 | 0.14191205 | 0.102095 | 29
B_29 | 9 | 5400.01 | 0.16944795 | 0.121905 | 29
B_29 | 10 | 5951.79 | 0.17297716 | 0.124444 | 29
B_29 | 11 | 11760.4 | 0.20121918 | 0.144762 | 29
B_30 | 1 | 270 | 0.0170212766 | 0.028607188 | 30
B_30 | 2 | 270 | 0.02127659574 | 0.035758984 | 30
B_30 | 3 | 270 | 0.02468085106 | 0.041480422 | 30
B_30 | 4 | 340 | 0.02255319149 | 0.037904524 | 30
B_30 | 5 | 340 | 0.02340425532 | 0.039334883 | 30
B_30 | 6 | 340 | 0.03 | 0.050420168 | 30
B_30 | 7 | 340 | 0.03063829787 | 0.051492938 | 30
B_30 | 8 | 740 | 0.03191489362 | 0.053638477 | 30
B_30 | 9 | 740 | 0.03446808511 | 0.057929555 | 30
B_30 | 10 | 740 | 0.04510638298 | 0.075809047 | 30
B_30 | 11 | 740 | 0.04638297872 | 0.077954586 | 30
B_30 | 12 | 1100 | 0.04553191489 | 0.076524227 | 30
B_30 | 13 | 1100 | 0.05021276596 | 0.084391203 | 30
B_30 | 14 | 1100 | 0.05957446809 | 0.100125156 | 30
B_30 | 15 | 1100 | 0.06553191489 | 0.110137672 | 30
B_30 | 16 | 1400 | 0.0485106383 | 0.081530485 | 30
B_30 | 17 | 1400 | 0.0514893617 | 0.086536742 | 30
B_30 | 18 | 1400 | 0.06340425532 | 0.106561774 | 30
B_30 | 19 | 1400 | 0.07191489362 | 0.120865367 | 30
B_30 | 20 | 1700 | 0.05063829787 | 0.085106383 | 30
B_30 | 21 | 1700 | 0.05319148936 | 0.089397461 | 30
B_30 | 22 | 1700 | 0.06553191489 | 0.110137672 | 30
B_30 | 23 | 1700 | 0.07361702128 | 0.123726086 | 30
B_30 | 24 | 3400 | 0.06510638298 | 0.109422492 | 30
B_30 | 25 | 3400 | 0.06893617021 | 0.11585911 | 30
B_30 | 26 | 3400 | 0.07021276596 | 0.118004649 | 30
B_30 | 27 | 3400 | 0.07106382979 | 0.119435008 | 30
B_31 | 1 | 104.481 | 0.00036641865 | 0.000375814 | 31
B_31 | 2 | 152.947 | 0.0016705065 | 0.00171334 | 31
B_31 | 3 | 197.681 | 0.00297297 | 0.0030492 | 31
B_31 | 4 | 242.415 | 0.00427542375 | 0.00438505 | 31
B_31 | 5 | 294.612 | 0.0055811535 | 0.00572426 | 31
B_31 | 6 | 339.346 | 0.00688360725 | 0.00706011 | 31
B_31 | 7 | 391.544 | 0.008189337 | 0.00839932 | 31
B_31 | 8 | 439.998 | 0.009814155 | 0.0100658 | 31
B_31 | 9 | 481.012 | 0.010794225 | 0.011071 | 31
B_31 | 10 | 529.49 | 0.01177761 | 0.0120796 | 31
B_31 | 11 | 574.236 | 0.0127593375 | 0.0130865 | 31
B_31 | 12 | 626.434 | 0.0140650575 | 0.0144257 | 31
B_31 | 13 | 678.644 | 0.0150501 | 0.015436 | 31
B_31 | 14 | 730.841 | 0.01635582 | 0.0167752 | 31
B_31 | 15 | 775.587 | 0.0173375475 | 0.0177821 | 31
B_31 | 16 | 827.785 | 0.0186432675 | 0.0191213 | 31
B_31 | 17 | 883.715 | 0.019950645 | 0.0204622 | 31
B_31 | 18 | 935.925 | 0.0209356875 | 0.0214725 | 31
B_31 | 19 | 984.403 | 0.021918975 | 0.022481 | 31
B_31 | 20 | 1036.59 | 0.02354547 | 0.0241492 | 31
B_31 | 21 | 1096.26 | 0.02453373 | 0.0251628 | 31
B_31 | 22 | 1144.73 | 0.0258377925 | 0.0265003 | 31
B_31 | 23 | 1196.96 | 0.0261813825 | 0.0268527 | 31
B_31 | 24 | 1260.36 | 0.0274919775 | 0.0281969 | 31
B_31 | 25 | 1323.74 | 0.0291233475 | 0.0298701 | 31
B_31 | 26 | 1372.23 | 0.0297859575 | 0.0305497 | 31
B_31 | 27 | 1428.14 | 0.03141411 | 0.0322196 | 31
B_31 | 28 | 1480.37 | 0.0320783775 | 0.0329009 | 31
B_31 | 29 | 1569.88 | 0.03340038 | 0.0342568 | 31
B_31 | 30 | 1651.92 | 0.03503994 | 0.0359384 | 31
B_31 | 31 | 1722.77 | 0.0366745275 | 0.0376149 | 31
B_31 | 32 | 1793.64 | 0.0376676625 | 0.0386335 | 31
B_31 | 33 | 1857.04 | 0.03865758 | 0.0396488 | 31
B_31 | 34 | 1920.43 | 0.04028895 | 0.041322 | 31
B_31 | 35 | 1980.11 | 0.040956435 | 0.0420066 | 31
B_31 | 36 | 2043.52 | 0.0419463525 | 0.0430219 | 31
B_31 | 37 | 2106.91 | 0.0432569475 | 0.0443661 | 31
B_31 | 38 | 2166.6 | 0.04392453 | 0.0450508 | 31
B_31 | 39 | 2226.27 | 0.04491279 | 0.0460644 | 31
B_31 | 40 | 2274.76 | 0.0455754975 | 0.0467441 | 31
B_31 | 41 | 2326.97 | 0.0465604425 | 0.0477543 | 31
B_31 | 42 | 2382.93 | 0.0472263675 | 0.0484373 | 31
B_31 | 43 | 2453.82 | 0.0475781475 | 0.0487981 | 31
B_31 | 44 | 2513.48 | 0.048887085 | 0.0501406 | 31
B_31 | 45 | 2569.43 | 0.04955301 | 0.0508236 | 31
B_31 | 46 | 2632.87 | 0.049901475 | 0.051181 | 31
B_31 | 47 | 2703.75 | 0.0505739325 | 0.0518707 | 31
B_31 | 48 | 2770.9 | 0.0512447325 | 0.0525587 | 31
B_31 | 49 | 2838.05 | 0.0519155325 | 0.0532467 | 31
B_31 | 50 | 2908.92 | 0.052908765 | 0.0542654 | 31
B_31 | 51 | 2972.35 | 0.05325723 | 0.0546228 | 31
B_31 | 52 | 3035.75 | 0.05424705 | 0.055638 | 31
B_31 | 53 | 3106.65 | 0.05459883 | 0.0559988 | 31
B_31 | 54 | 3173.8 | 0.05526963 | 0.0566868 | 31
B_31 | 55 | 3233.48 | 0.0559372125 | 0.0573715 | 31
B_31 | 56 | 3289.45 | 0.0562823625 | 0.0577255 | 31
B_31 | 57 | 3364.07 | 0.0566358 | 0.058088 | 31
B_31 | 58 | 3427.48 | 0.05762562 | 0.0591032 | 31
B_31 | 59 | 3487.18 | 0.057972525 | 0.059459 | 31
B_31 | 60 | 3554.35 | 0.0580018725 | 0.0594891 | 31
B_31 | 61 | 3614.04 | 0.058669455 | 0.0601738 | 31
B_31 | 62 | 3677.47 | 0.05901792 | 0.0605312 | 31
B_31 | 63 | 3740.86 | 0.060328515 | 0.0618754 | 31
B_31 | 64 | 3808.03 | 0.0606786375 | 0.0622345 | 31
B_31 | 65 | 3871.47 | 0.0607063275 | 0.0622629 | 31
B_31 | 66 | 3927.45 | 0.0607308 | 0.062288 | 31
B_31 | 67 | 3994.6 | 0.0614016 | 0.062976 | 31
B_31 | 68 | 4069.23 | 0.0614342625 | 0.0630095 | 31
B_31 | 69 | 4136.4 | 0.061784385 | 0.0633686 | 31
B_31 | 70 | 4211.05 | 0.0614962725 | 0.0630731 | 31
B_31 | 71 | 4281.93 | 0.06216873 | 0.0637628 | 31
B_31 | 72 | 4349.09 | 0.0625188525 | 0.0641219 | 31
B_31 | 73 | 4419.99 | 0.062870535 | 0.0644826 | 31
B_31 | 74 | 4490.88 | 0.063222315 | 0.0648434 | 31
B_31 | 75 | 4539.39 | 0.06324357 | 0.0648652 | 31
B_31 | 76 | 4617.75 | 0.0635985675 | 0.0652293 | 31
B_31 | 77 | 4688.63 | 0.0642709275 | 0.0659189 | 31
B_32 | 1 | 434.9632 | 0.039516228 | 0.013172076 | 32
B_32 | 2 | 446.93155 | 0.041025171 | 0.013675057 | 32
B_32 | 3 | 464.8567 | 0.042967893 | 0.014322631 | 32
B_32 | 4 | 488.75325 | 0.044891418 | 0.014963806 | 32
B_32 | 5 | 512.64615 | 0.046321965 | 0.015440655 | 32
B_32 | 6 | 530.57495 | 0.047739297 | 0.015913099 | 32
B_32 | 7 | 548.51105 | 0.049608561 | 0.016536187 | 32
B_32 | 8 | 572.39665 | 0.050999724 | 0.016999908 | 32
B_32 | 9 | 590.33275 | 0.052833528 | 0.017611176 | 32
B_32 | 10 | 614.21835 | 0.05464983 | 0.01821661 | 32
B_32 | 11 | 638.1222 | 0.055997787 | 0.018665929 | 32
B_32 | 12 | 656.04735 | 0.057775995 | 0.019258665 | 32
B_32 | 13 | 679.9439 | 0.059973399 | 0.019991133 | 32
B_32 | 14 | 709.79725 | 0.061713774 | 0.020571258 | 32
B_32 | 15 | 733.6938 | 0.062577207 | 0.020859069 | 32
B_32 | 16 | 745.6512 | 0.0638592 | 0.0212864 | 32
B_32 | 17 | 763.58 | 0.065129697 | 0.021709899 | 32
B_32 | 18 | 781.4942 | 0.067227438 | 0.022409146 | 32
B_32 | 19 | 811.34025 | 0.068062197 | 0.022687399 | 32
B_32 | 20 | 823.29765 | 0.069710973 | 0.023236991 | 32
B_32 | 21 | 847.1942 | 0.070935474 | 0.023645158 | 32
B_32 | 22 | 865.11935 | 0.072949872 | 0.024316624 | 32
B_32 | 23 | 894.98365 | 0.074541819 | 0.024847273 | 32
B_32 | 24 | 918.8802 | 0.076114896 | 0.025371632 | 32
B_32 | 25 | 942.7658 | 0.077671848 | 0.025890616 | 32
B_32 | 26 | 966.6514 | 0.079211532 | 0.026403844 | 32
B_32 | 27 | 990.5443 | 0.080732097 | 0.026910699 | 32
B_32 | 28 | 1014.44085 | 0.082233306 | 0.027411102 | 32
B_32 | 29 | 1038.3374 | 0.0840855 | 0.0280285 | 32
B_32 | 30 | 1068.1798 | 0.085187664 | 0.028395888 | 32
B_32 | 31 | 1086.09765 | 0.086640105 | 0.028880035 | 32
B_32 | 32 | 1109.9942 | 0.088431873 | 0.029477291 | 32
B_32 | 33 | 1139.8366 | 0.089849544 | 0.029949848 | 32
B_32 | 34 | 1163.73315 | 0.091248477 | 0.030416159 | 32
B_32 | 35 | 1187.61875 | 0.092974404 | 0.030991468 | 32
B_32 | 36 | 1217.4721 | 0.094338201 | 0.031446067 | 32
B_32 | 37 | 1241.3577 | 0.095685528 | 0.031895176 | 32
B_32 | 38 | 1265.2433 | 0.09701673 | 0.03233891 | 32
B_32 | 39 | 1289.1289 | 0.098331804 | 0.032777268 | 32
B_32 | 40 | 1313.0145 | 0.099631968 | 0.033210656 | 32
B_32 | 41 | 1336.8928 | 0.100916793 | 0.033638931 | 32
B_32 | 42 | 1360.7857 | 0.102499266 | 0.034166422 | 32
B_32 | 43 | 1390.63175 | 0.103439226 | 0.034479742 | 32
B_32 | 44 | 1408.5496 | 0.104368875 | 0.034789625 | 32
B_32 | 45 | 1426.46745 | 0.105594381 | 0.035198127 | 32
B_32 | 46 | 1450.3421 | 0.106807302 | 0.035602434 | 32
B_32 | 47 | 1474.21675 | 0.108006261 | 0.036002087 | 32
B_32 | 48 | 1498.10235 | 0.109189098 | 0.036396366 | 32
B_32 | 49 | 1521.98795 | 0.11064813 | 0.03688271 | 32
B_32 | 50 | 1551.82305 | 0.111802224 | 0.037267408 | 32
B_32 | 51 | 1575.70865 | 0.112941162 | 0.037647054 | 32
B_32 | 52 | 1599.58695 | 0.114346152 | 0.038115384 | 32
B_32 | 53 | 1629.42935 | 0.115455078 | 0.038485026 | 32
B_32 | 54 | 1653.31495 | 0.116276118 | 0.038758706 | 32
B_32 | 55 | 1671.2328 | 0.117356577 | 0.039118859 | 32
B_32 | 56 | 1695.10745 | 0.118424574 | 0.039474858 | 32
B_32 | 57 | 1718.98575 | 0.119479509 | 0.039826503 | 32
B_32 | 58 | 1742.8604 | 0.12052041 | 0.04017347 | 32
B_32 | 59 | 1766.746 | 0.122055957 | 0.040685319 | 32
B_32 | 60 | 1802.54885 | 0.123316554 | 0.041105518 | 32
B_32 | 61 | 1832.3949 | 0.124310478 | 0.041436826 | 32
B_32 | 62 | 1856.26955 | 0.125291397 | 0.041763799 | 32
B_32 | 63 | 1880.14785 | 0.126498942 | 0.042166314 | 32
B_32 | 64 | 1909.99025 | 0.127449765 | 0.042483255 | 32
B_32 | 65 | 1933.87585 | 0.12861558 | 0.04287186 | 32
B_32 | 66 | 1963.73285 | 0.129762216 | 0.043254072 | 32
B_32 | 67 | 1993.557 | 0.13066905 | 0.04355635 | 32
B_32 | 68 | 2017.43165 | 0.131562894 | 0.043854298 | 32
B_32 | 69 | 2041.30995 | 0.132443706 | 0.044147902 | 32
B_32 | 70 | 2065.1846 | 0.133526466 | 0.044508822 | 32
B_32 | 71 | 2095.03065 | 0.134590911 | 0.044863637 | 32
B_32 | 72 | 2124.86575 | 0.135639234 | 0.045213078 | 32
B_32 | 73 | 2154.70085 | 0.136465428 | 0.045488476 | 32
B_32 | 74 | 2178.5755 | 0.137075856 | 0.045691952 | 32
B_32 | 75 | 2196.49335 | 0.137875851 | 0.045958617 | 32
B_32 | 76 | 2220.368 | 0.1388595 | 0.0462865 | 32
B_32 | 77 | 2250.2031 | 0.139827228 | 0.046609076 | 32
B_32 | 78 | 2280.0382 | 0.140777169 | 0.046925723 | 32
B_32 | 79 | 2309.88425 | 0.141522732 | 0.047174244 | 32
B_32 | 80 | 2333.7589 | 0.142618374 | 0.047539458 | 32
B_32 | 81 | 2369.56175 | 0.143335086 | 0.047778362 | 32
B_32 | 82 | 2393.4364 | 0.14403993 | 0.04801331 | 32
B_32 | 83 | 2417.30375 | 0.144906723 | 0.048302241 | 32
B_32 | 84 | 2447.13885 | 0.145757571 | 0.048585857 | 32
B_32 | 85 | 2476.97395 | 0.146427111 | 0.048809037 | 32
B_32 | 86 | 2500.8413 | 0.147249567 | 0.049083189 | 32
B_32 | 87 | 2530.6764 | 0.14789784 | 0.04929928 | 32
B_32 | 88 | 2554.5328 | 0.148694295 | 0.049564765 | 32
B_32 | 89 | 2584.3752 | 0.149319999 | 0.049773333 | 32
B_32 | 90 | 2608.2316 | 0.149936436 | 0.049978812 | 32
B_32 | 91 | 2632.1099 | 0.150843015 | 0.050281005 | 32
B_32 | 92 | 2667.8945 | 0.151881228 | 0.050627076 | 32
B_32 | 93 | 2709.64685 | 0.152463957 | 0.050821319 | 32
B_32 | 94 | 2733.5142 | 0.153036474 | 0.051012158 | 32
B_32 | 95 | 2757.3779 | 0.153739839 | 0.051246613 | 32
B_32 | 96 | 2787.2057 | 0.154431168 | 0.051477056 | 32
B_32 | 97 | 2817.02985 | 0.155112243 | 0.051704081 | 32
B_32 | 98 | 2846.8467 | 0.155649408 | 0.051883136 | 32
B_32 | 99 | 2870.7104 | 0.156442173 | 0.052147391 | 32
B_32 | 100 | 2906.4877 | 0.157223184 | 0.052407728 | 32
B_32 | 101 | 2942.26865 | 0.157864059 | 0.052621353 | 32
B_32 | 102 | 2972.0855 | 0.158496732 | 0.052832244 | 32
B_32 | 103 | 3001.90235 | 0.159243804 | 0.053081268 | 32
B_32 | 104 | 3037.68695 | 0.159980859 | 0.053326953 | 32
B_32 | 105 | 3073.44965 | 0.160467924 | 0.053489308 | 32
B_32 | 106 | 3097.30605 | 0.16118808 | 0.05372936 | 32
B_32 | 107 | 3133.08335 | 0.162016998 | 0.054005666 | 32
B_32 | 108 | 3174.81745 | 0.162718056 | 0.054239352 | 32
B_32 | 109 | 3210.5911 | 0.163526961 | 0.054508987 | 32
B_32 | 110 | 3252.31425 | 0.16409928 | 0.05469976 | 32
B_32 | 111 | 3282.1311 | 0.164778066 | 0.054926022 | 32
B_32 | 112 | 3317.8938 | 0.165452172 | 0.055150724 | 32
B_32 | 113 | 3353.66015 | 0.166011801 | 0.055337267 | 32
B_32 | 114 | 3383.4551 | 0.166680894 | 0.055560298 | 32
B_32 | 115 | 3419.22145 | 0.134842194 | 0.044947398 | 32
B_33 | 1 | 366.1388 | 0.02202470322 | 0.02890381 | 33
B_33 | 2 | 372.13575 | 0.02231744 | 0.029287978 | 33
B_33 | 3 | 378.14365 | 0.02284863 | 0.029985076 | 33
B_33 | 4 | 390.12295 | 0.02311089 | 0.030329251 | 33
B_33 | 5 | 396.1199 | 0.0236259 | 0.031005119 | 33
B_33 | 6 | 408.0992 | 0.02413167 | 0.031668854 | 33
B_33 | 7 | 420.0639 | 0.0241343 | 0.031672304 | 33
B_33 | 8 | 420.115 | 0.02486633 | 0.032632979 | 33
B_33 | 9 | 438.0511 | 0.0251077 | 0.032949732 | 33
B_33 | 10 | 444.0663 | 0.02557695 | 0.033565553 | 33
B_33 | 11 | 456.0529 | 0.02603513 | 0.034166831 | 33
B_33 | 12 | 468.0395 | 0.02648291 | 0.034754477 | 33
B_33 | 13 | 480.00785 | 0.02670386 | 0.035044432 | 33
B_33 | 14 | 486.0267 | 0.02734584 | 0.035886926 | 33
B_33 | 15 | 503.97375 | 0.0275563 | 0.036163128 | 33
B_33 | 16 | 509.98895 | 0.02816598 | 0.036963233 | 33
B_33 | 17 | 527.94695 | 0.02875658 | 0.037738288 | 33
B_33 | 18 | 545.9013 | 0.02913847 | 0.038239462 | 33
B_33 | 19 | 557.89885 | 0.02950769 | 0.038724004 | 33
B_33 | 20 | 569.88545 | 0.03004337 | 0.039426997 | 33
B_33 | 21 | 587.8325 | 0.03056128254 | 0.04010667 | 33
B_33 | 22 | 605.78685 | 0.03089559 | 0.040545398 | 33
B_33 | 23 | 617.7625 | 0.03122064 | 0.040971971 | 33
B_33 | 24 | 629.73085 | 0.03169429 | 0.041593559 | 33
B_33 | 25 | 647.66695 | 0.03200111 | 0.041996207 | 33
B_33 | 26 | 659.6426 | 0.03244675 | 0.042581038 | 33
B_33 | 27 | 677.5714 | 0.03259265 | 0.042772513 | 33
B_33 | 28 | 683.5574 | 0.03273541 | 0.042959852 | 33
B_33 | 29 | 689.57625 | 0.033148 | 0.043501317 | 33
B_33 | 30 | 707.4941 | 0.03341666 | 0.043853878 | 33
B_33 | 31 | 719.46245 | 0.03367702 | 0.044195559 | 33
B_33 | 32 | 731.42715 | 0.03405591 | 0.044692792 | 33
B_33 | 33 | 749.345 | 0.03442419 | 0.045176107 | 33
B_33 | 34 | 767.27015 | 0.03478045 | 0.045643641 | 33
B_33 | 35 | 785.19895 | 0.03512554 | 0.046096512 | 33
B_33 | 36 | 803.11315 | 0.03557103 | 0.046681144 | 33
B_33 | 37 | 826.99875 | 0.03589453 | 0.047105679 | 33
B_33 | 38 | 844.9166 | 0.03620823 | 0.047517368 | 33
B_33 | 39 | 862.83445 | 0.03661181 | 0.048046994 | 33
B_33 | 40 | 886.72005 | 0.03700079595 | 0.048557475 | 33
B_33 | 41 | 910.5947 | 0.03728418 | 0.048929371 | 33
B_33 | 42 | 928.5016 | 0.03755808 | 0.049288816 | 33
B_33 | 43 | 946.42675 | 0.03790979 | 0.049750379 | 33
B_33 | 44 | 970.2941 | 0.03825041 | 0.050197387 | 33
B_33 | 45 | 994.16875 | 0.0385796409 | 0.05062945 | 33
B_33 | 46 | 1018.0361 | 0.03881947659 | 0.050944195 | 33
B_33 | 47 | 1035.943 | 0.0392046714 | 0.0514497 | 33
B_33 | 48 | 1065.7781 | 0.03957769707 | 0.051939235 | 33
B_33 | 49 | 1095.59495 | 0.04001088 | 0.052507717 | 33
B_33 | 50 | 1131.38685 | 0.04028865 | 0.052872244 | 33
B_33 | 51 | 1155.2542 | 0.0406234011 | 0.05331155 | 33
B_33 | 52 | 1185.07835 | 0.04101055 | 0.053819624 | 33
B_33 | 53 | 1220.86295 | 0.04132124 | 0.054227352 | 33
B_33 | 54 | 1250.6871 | 0.04161981 | 0.054619171 | 33
B_33 | 55 | 1280.5149 | 0.04190624334 | 0.05499507 | 33
B_33 | 56 | 1310.33905 | 0.04223766 | 0.055429999 | 33
B_33 | 57 | 1346.1127 | 0.04260757 | 0.055915442 | 33
B_33 | 58 | 1387.8687 | 0.04285781 | 0.056243841 | 33
B_33 | 59 | 1417.69285 | 0.04319088 | 0.056680948 | 33
B_33 | 60 | 1459.4379 | 0.04341884 | 0.056980099 | 33
B_33 | 61 | 1489.2511 | 0.04363672 | 0.057266036 | 33
B_33 | 62 | 1519.0789 | 0.04392460989 | 0.057643845 | 33
B_33 | 63 | 1560.8203 | 0.04426941 | 0.058096339 | 33
B_33 | 64 | 1614.49355 | 0.04448252 | 0.058376012 | 33
B_33 | 65 | 1650.27815 | 0.04474386 | 0.058718977 | 33
B_33 | 66 | 1697.99095 | 0.0449254 | 0.058957217 | 33
B_33 | 67 | 1733.7646 | 0.04515435216 | 0.05925768 | 33
B_33 | 68 | 1781.45915 | 0.04534346 | 0.059505851 | 33
B_33 | 69 | 1823.19325 | 0.04552399 | 0.059742768 | 33
B_33 | 70 | 1864.9164 | 0.04569884 | 0.059972226 | 33
B_33 | 71 | 1906.63955 | 0.04588897 | 0.060221746 | 33
B_33 | 72 | 1954.3341 | 0.04609188 | 0.060488027 | 33
B_33 | 73 | 2007.9745 | 0.04630521 | 0.060767992 | 33
B_33 | 74 | 2067.5863 | 0.04648628 | 0.061005619 | 33
B_33 | 75 | 2121.23035 | 0.04665999 | 0.061233586 | 33
B_33 | 76 | 2174.87075 | 0.04688177 | 0.061524632 | 33
B_33 | 77 | 2246.3925 | 0.04705851 | 0.061756571 | 33
B_33 | 78 | 2305.99335 | 0.04724389 | 0.061999859 | 33
B_33 | 79 | 2371.55465 | 0.04739188 | 0.062194067 | 33
B_33 | 80 | 2425.18775 | 0.04755615 | 0.062409646 | 33
B_33 | 81 | 2484.7813 | 0.04771633 | 0.062619859 | 33
B_33 | 82 | 2544.38215 | 0.04787236 | 0.062824616 | 33
B_33 | 83 | 2603.97205 | 0.04799713794 | 0.06298837 | 33
B_33 | 84 | 2651.64835 | 0.04811862 | 0.063147801 | 33
B_33 | 85 | 2699.33195 | 0.04825155 | 0.063322247 | 33
B_33 | 86 | 2752.96505 | 0.04839515 | 0.063510696 | 33
B_33 | 87 | 2812.5659 | 0.04851709 | 0.063670722 | 33
B_33 | 88 | 2866.2063 | 0.04866152 | 0.063860267 | 33
B_33 | 89 | 2931.7603 | 0.04877964 | 0.064015273 | 33
B_33 | 90 | 2985.3934 | 0.04888454 | 0.064152942 | 33
B_33 | 91 | 3033.06605 | 0.04897349 | 0.064269667 | 33
B_33 | 92 | 3074.7892 | 0.04908408 | 0.064414807 | 33
B_33 | 93 | 3128.4223 | 0.04920288 | 0.064570706 | 33
B_33 | 94 | 3188.02315 | 0.04928319 | 0.064676104 | 33
B_33 | 95 | 3229.739 | 0.04937485 | 0.064796394 | 33
B_33 | 96 | 3277.41165 | 0.04622816 | 0.060666873 | 33
B_34 | 1 | 210 | 0.0061 | 0.005865385 | 34
B_34 | 2 | 360 | 0.007 | 0.006730769 | 34
B_34 | 3 | 540 | 0.0092 | 0.008846154 | 34
B_34 | 4 | 690 | 0.0135 | 0.012980769 | 34
B_34 | 5 | 870 | 0.02 | 0.019230769 | 34
B_34 | 6 | 1020 | 0.022 | 0.021153846 | 34
B_35 | 1 | 400 | 0.0787234 | 0.077560004 | 35
B_35 | 2 | 820 | 0.106383 | 0.104810816 | 35
B_35 | 3 | 7800 | 0.3510638 | 0.345875694 | 35
B_36 | 1 | 203.067 | -0.00480343 | -0.005110032 | 36
B_36 | 2 | 860.89 | 0.0208469 | 0.022177553 | 36
B_36 | 3 | 1406.17 | 0.0843841 | 0.089770319 | 36
B_36 | 4 | 2312.04 | 0.119845 | 0.127494681 | 36
B_36 | 5 | 2895.58 | 0.150958 | 0.160593617 | 36
B_36 | 6 | 3551.97 | 0.166584 | 0.177217021 | 36
B_36 | 7 | 6678.04 | 0.279553 | 0.297396809 | 36
B_36 | 8 | 7275.86 | 0.260525 | 0.277154255 | 36
B_36 | 9 | 7836.41 | 0.280862 | 0.298789362 | 36
B_37 | 1 | 105 | 0.00303030303 | 0.003586157 | 37
B_37 | 2 | 105 | 0.008333333333 | 0.009861933 | 37
B_37 | 3 | 140 | 0.002272727273 | 0.002689618 | 37
B_37 | 4 | 200 | 0.002272727273 | 0.002689618 | 37
B_37 | 5 | 410 | 0.02727272727 | 0.032275417 | 37
B_37 | 6 | 410 | 0.02878787879 | 0.034068496 | 37
B_37 | 7 | 480 | 0.02272727273 | 0.026896181 | 37
B_37 | 8 | 540 | 0.03181818182 | 0.037654653 | 37
B_37 | 9 | 540 | 0.03409090909 | 0.040344271 | 37
B_37 | 10 | 640 | 0.02878787879 | 0.034068496 | 37
B_37 | 11 | 640 | 0.03181818182 | 0.037654653 | 37
B_37 | 12 | 640 | 0.03333333333 | 0.039447732 | 37
B_37 | 13 | 640 | 0.03560606061 | 0.04213735 | 37
B_37 | 14 | 800 | 0.02272727273 | 0.026896181 | 37
B_37 | 15 | 800 | 0.02575757576 | 0.030482338 | 37
B_37 | 16 | 800 | 0.02878787879 | 0.034068496 | 37
B_37 | 17 | 840 | 0.03636363636 | 0.043033889 | 37
B_37 | 18 | 840 | 0.03939393939 | 0.046620047 | 37
B_37 | 19 | 910 | 0.03636363636 | 0.043033889 | 37
B_37 | 20 | 910 | 0.03333333333 | 0.039447732 | 37
B_37 | 21 | 910 | 0.03939393939 | 0.046620047 | 37
B_37 | 22 | 1000 | 0.03939393939 | 0.046620047 | 37
B_37 | 23 | 1000 | 0.04090909091 | 0.048413125 | 37
B_37 | 24 | 1000 | 0.04242424242 | 0.050206204 | 37
B_37 | 25 | 1000 | 0.04393939394 | 0.051999283 | 37
B_37 | 26 | 1200 | 0.03863636364 | 0.045723507 | 37
B_37 | 27 | 1200 | 0.04090909091 | 0.048413125 | 37
B_37 | 28 | 1200 | 0.04545454545 | 0.053792361 | 37
B_37 | 29 | 1200 | 0.04696969697 | 0.05558544 | 37
B_37 | 30 | 1100 | 0.05681818182 | 0.067240452 | 37
B_37 | 31 | 1100 | 0.05984848485 | 0.070826609 | 37
B_37 | 32 | 1300 | 0.04848484848 | 0.057378519 | 37
B_37 | 33 | 1300 | 0.06060606061 | 0.071723149 | 37
B_37 | 34 | 1400 | 0.05833333333 | 0.069033531 | 37
B_37 | 35 | 1400 | 0.06363636364 | 0.075309306 | 37
B_37 | 36 | 1500 | 0.06818181818 | 0.080688542 | 37
B_37 | 37 | 1500 | 0.07954545455 | 0.094136633 | 37
B_37 | 38 | 2000 | 0.07348484848 | 0.086964318 | 37
B_37 | 39 | 2000 | 0.09090909091 | 0.107584723 | 37
B_37 | 40 | 2400 | 0.09015151515 | 0.106688184 | 37
B_37 | 41 | 2400 | 0.1090909091 | 0.129101668 | 37
B_37 | 42 | 2800 | 0.09621212121 | 0.113860498 | 37
B_37 | 43 | 2800 | 0.1106060606 | 0.130894746 | 37
B_37 | 44 | 3100 | 0.1007575758 | 0.119239735 | 37
B_37 | 45 | 3100 | 0.1174242424 | 0.1389636 | 37
B_37 | 46 | 3400 | 0.1045454545 | 0.123722431 | 37
B_37 | 47 | 3400 | 0.1204545455 | 0.142549758 | 37
B_37 | 48 | 4100 | 0.1083333333 | 0.128205128 | 37
B_37 | 49 | 4100 | 0.128030303 | 0.151515151 | 37
B_37 | 50 | 4400 | 0.1068181818 | 0.126412049 | 37
B_37 | 51 | 4400 | 0.1106060606 | 0.130894746 | 37
B_37 | 52 | 5900 | 0.1325757576 | 0.156894388 | 37
B_37 | 53 | 5900 | 0.1348484848 | 0.159584006 | 37
B_37 | 54 | 5900 | 0.1371212121 | 0.162273624 | 37
B_37 | 55 | 6400 | 0.1227272727 | 0.145239376 | 37
B_37 | 56 | 6400 | 0.1371212121 | 0.162273624 | 37
B_37 | 57 | 7400 | 0.1265151515 | 0.149722073 | 37
B_37 | 58 | 7400 | 0.1446969697 | 0.171239017 | 37
B_37 | 59 | 8000 | 0.1363636364 | 0.161377084 | 37
B_37 | 60 | 8000 | 0.1522727273 | 0.180204411 | 37
B_37 | 61 | 8400 | 0.1303030303 | 0.15420477 | 37
B_37 | 62 | 8400 | 0.1439393939 | 0.170342478 | 37
B_37 | 63 | 9400 | 0.1348484848 | 0.159584006 | 37
B_37 | 64 | 9400 | 0.1409090909 | 0.166756321 | 37
B_38 | 1 | 1913.67 | 0.0823047 | 0.062828015 | 38
B_38 | 2 | 2156.24 | 0.0842924 | 0.064345344 | 38
B_38 | 3 | 2828.34 | 0.106268 | 0.081120611 | 38
B_38 | 4 | 4548.81 | 0.140418 | 0.107189313 | 38
B_38 | 5 | 5276.1 | 0.154778 | 0.118151145 | 38
B_38 | 6 | 5831.61 | 0.160684 | 0.122659542 | 38
B_39 | 1 | 1907.35 | 0.053431 | 0.040787023 | 39
B_39 | 2 | 2157.53 | 0.0596354 | 0.045523206 | 39
B_39 | 3 | 2829.65 | 0.0812842 | 0.062049008 | 39
B_39 | 4 | 4541.86 | 0.123554 | 0.094316031 | 39
B_39 | 5 | 5276.98 | 0.137953 | 0.105307634 | 39
B_39 | 6 | 5840.32 | 0.143878 | 0.109830534 | 39
B_40 | 1 | 248.811 | 0.0192255 | 0.015888843 | 40
B_40 | 2 | 1259.04 | 0.0398995 | 0.032974793 | 40
B_40 | 3 | 2007.04 | 0.0642568 | 0.053104793 | 40
B_40 | 4 | 2261.4 | 0.0670823 | 0.055439917 | 40
B_40 | 5 | 2628.62 | 0.0704116 | 0.058191405 | 40
B_40 | 6 | 3024.64 | 0.0763397 | 0.063090661 | 40
B_40 | 7 | 6255.48 | 0.11048 | 0.091305785 | 40
B_40 | 8 | 6802.08 | 0.117426 | 0.097046281 | 40
B_41 | 1 | 2155 | 0.029 | 0.04833 | 41
B_41 | 2 | 2526 | 0.03 | 0.05 | 41
B_41 | 3 | 2883 | 0.036 | 0.06 | 41
B_41 | 4 | 3247 | 0.038 | 0.06333 | 41
B_42 | 1 | 2155 | 0.049 | 0.04083 | 42
B_42 | 2 | 2526 | 0.057 | 0.0475 | 42
B_42 | 3 | 2883 | 0.071 | 0.05917 | 42
B_42 | 4 | 3247 | 0.071 | 0.05917 | 42
B_43 | 1 | 2155 | 0.044 | 0.03667 | 43
B_43 | 2 | 2526 | 0.051 | 0.0425 | 43
B_43 | 3 | 2883 | 0.069 | 0.0575 | 43
B_43 | 4 | 3247 | 0.073 | 0.06083 | 43
B_44 | 1 | 2155 | 0.054 | 0.045 | 44
B_44 | 2 | 2526 | 0.056 | 0.04667 | 44
B_44 | 3 | 2883 | 0.071 | 0.05917 | 44
B_44 | 4 | 3247 | 0.071 | 0.05917 | 44
B_45 | 1 | 2155 | 0.056 | 0.04667 | 45
B_45 | 2 | 2526 | 0.06 | 0.05 | 45
B_45 | 3 | 2883 | 0.073 | 0.06083 | 45
B_45 | 4 | 3247 | 0.073 | 0.06083 | 45
B_46 | 1 | 2155 | -0.01 | -0.008333333 | 46
B_46 | 2 | 2526 | 0.101 | 0.08417 | 46
B_46 | 3 | 2883 | 0.113 | 0.09417 | 46
B_46 | 4 | 3247 | 0.123 | 0.1025 | 46
B_47 | 1 | 2155 | 0.09 | 0.075 | 47
B_47 | 2 | 2526 | 0.106 | 0.08833 | 47
B_47 | 3 | 2883 | 0.113 | 0.09417 | 47
B_47 | 4 | 3247 | 0.111 | 0.0925 | 47
B_48 | 1 | 2155 | 0.075 | 0.0625 | 48
B_48 | 2 | 2526 | 0.09 | 0.075 | 48
B_48 | 3 | 2883 | 0.099 | 0.0825 | 48
B_48 | 4 | 3247 | 0.109 | 0.09083 | 48
B_49 | 1 | 2155 | -0.036 | -0.03 | 49
B_49 | 2 | 2526 | 0.088 | 0.07333 | 49
B_49 | 3 | 2883 | 0.098 | 0.08167 | 49
B_49 | 4 | 3247 | 0.11 | 0.09167 | 49
B_50 | 1 | 271.837035 | 0.009389586 | 0.009389586 | 50
B_50 | 2 | 295.722635 | 0.010127709 | 0.010127709 | 50
B_50 | 3 | 319.608235 | 0.010841069 | 0.010841069 | 50
B_50 | 4 | 343.493835 | 0.01188372 | 0.01188372 | 50
B_50 | 5 | 379.308 | 0.012897699 | 0.012897699 | 50
B_50 | 6 | 415.1218 | 0.013882655 | 0.013882655 | 50
B_50 | 7 | 450.9356 | 0.014681475 | 0.014681475 | 50
B_50 | 8 | 480.78165 | 0.015615188 | 0.015615188 | 50
B_50 | 9 | 516.5845 | 0.016524875 | 0.016524875 | 50
B_50 | 10 | 552.38735 | 0.017264944 | 0.017264944 | 50
B_50 | 11 | 582.22245 | 0.017988736 | 0.017988736 | 50
B_50 | 12 | 612.05755 | 0.018698241 | 0.018698241 | 50
B_50 | 13 | 641.88535 | 0.019393808 | 0.019393808 | 50
B_50 | 14 | 671.72045 | 0.019940454 | 0.019940454 | 50
B_50 | 15 | 695.57685 | 0.020477701 | 0.020477701 | 50
B_50 | 16 | 719.4515 | 0.021134594 | 0.021134594 | 50
B_50 | 17 | 749.27565 | 0.021779523 | 0.021779523 | 50
B_50 | 18 | 779.0998 | 0.022538698 | 0.022538698 | 50
B_50 | 19 | 814.8844 | 0.023035707 | 0.023035707 | 50
B_50 | 20 | 838.75175 | 0.023765739 | 0.023765739 | 50
B_50 | 21 | 874.53635 | 0.024360613 | 0.024360613 | 50
B_50 | 22 | 904.37145 | 0.024941041 | 0.024941041 | 50
B_50 | 23 | 934.1956 | 0.025509441 | 0.025509441 | 50
B_50 | 24 | 964.0234 | 0.025956099 | 0.025956099 | 50
B_50 | 25 | 987.8798 | 0.026611314 | 0.026611314 | 50
B_50 | 26 | 1023.6717 | 0.027143536 | 0.027143536 | 50
B_50 | 27 | 1053.4995 | 0.027663487 | 0.027663487 | 50
B_50 | 28 | 1083.32365 | 0.028272732 | 0.028272732 | 50
B_50 | 29 | 1119.10825 | 0.028669675 | 0.028669675 | 50
B_50 | 30 | 1142.9756 | 0.029348995 | 0.029348995 | 50
B_50 | 31 | 1184.7097 | 0.02991742 | 0.02991742 | 50
B_50 | 32 | 1220.5016 | 0.03028818 | 0.03028818 | 50
B_50 | 33 | 1244.34705 | 0.030743554 | 0.030743554 | 50
B_50 | 34 | 1274.17485 | 0.031361177 | 0.031361177 | 50
B_50 | 35 | 1315.9272 | 0.031873831 | 0.031873831 | 50
B_50 | 36 | 1351.7118 | 0.032452032 | 0.032452032 | 50
B_50 | 37 | 1393.46415 | 0.033010457 | 0.033010457 | 50
B_50 | 38 | 1435.2092 | 0.033474704 | 0.033474704 | 50
B_50 | 39 | 1470.9938 | 0.033924353 | 0.033924353 | 50
B_50 | 40 | 1506.7784 | 0.034289003 | 0.034289003 | 50
B_50 | 41 | 1536.59525 | 0.034574315 | 0.034574315 | 50
B_50 | 42 | 1560.45165 | 0.035059069 | 0.035059069 | 50
B_50 | 43 | 1602.19305 | 0.035462665 | 0.035462665 | 50
B_50 | 44 | 1637.9667 | 0.035790991 | 0.035790991 | 50
B_50 | 45 | 1667.78355 | 0.036109248 | 0.036109248 | 50
B_50 | 46 | 1697.6077 | 0.036478868 | 0.036478868 | 50
B_50 | 47 | 1733.385 | 0.036955499 | 0.036955499 | 50
B_50 | 48 | 1781.08685 | 0.037358539 | 0.037358539 | 50
B_50 | 49 | 1822.82095 | 0.037747495 | 0.037747495 | 50
B_50 | 50 | 1864.566 | 0.038015303 | 0.038015303 | 50
B_50 | 51 | 1894.3792 | 0.038326777 | 0.038326777 | 50
B_50 | 52 | 1930.15285 | 0.038576492 | 0.038576492 | 50
B_50 | 53 | 1959.98065 | 0.03891704 | 0.03891704 | 50
B_50 | 54 | 2001.69285 | 0.039249455 | 0.039249455 | 50
B_50 | 55 | 2043.4379 | 0.039613059 | 0.039613059 | 50
B_50 | 56 | 2091.13245 | 0.039917233 | 0.039917233 | 50
B_50 | 57 | 2132.87385 | 0.040286342 | 0.040286342 | 50
B_50 | 58 | 2186.53615 | 0.040559419 | 0.040559419 | 50
B_50 | 59 | 2228.27025 | 0.040821099 | 0.040821099 | 50
B_50 | 60 | 2270.00435 | 0.041071467 | 0.041071467 | 50
B_50 | 61 | 2311.73845 | 0.041310524 | 0.041310524 | 50
B_50 | 62 | 2353.47255 | 0.041538269 | 0.041538269 | 50
B_50 | 63 | 2395.20665 | 0.0417262 | 0.0417262 | 50
B_50 | 64 | 2430.973 | 0.041909213 | 0.041909213 | 50
B_50 | 65 | 2466.7357 | 0.042114264 | 0.042114264 | 50
B_50 | 66 | 2508.4698 | 0.042254726 | 0.042254726 | 50
B_50 | 67 | 2538.2757 | 0.042445533 | 0.042445533 | 50
B_50 | 68 | 2579.99885 | 0.042604308 | 0.042604308 | 50
B_50 | 69 | 2615.7652 | 0.042758193 | 0.042758193 | 50
B_50 | 70 | 2651.53155 | 0.042956807 | 0.042956807 | 50
B_50 | 71 | 2699.21515 | 0.043148957 | 0.043148957 | 50
B_50 | 72 | 2746.8951 | 0.043288273 | 0.043288273 | 50
B_50 | 73 | 2782.66145 | 0.043447818 | 0.043447818 | 50
B_50 | 74 | 2824.3773 | 0.043557851 | 0.043557851 | 50
B_50 | 75 | 2854.1905 | 0.04368488 | 0.04368488 | 50
B_50 | 76 | 2889.9459 | 0.043768034 | 0.043768034 | 50
B_50 | 77 | 2913.795 | 0.04384947 | 0.04384947 | 50
B_50 | 78 | 2937.6295 | 0.043929318 | 0.043929318 | 50
B_50 | 79 | 2961.47495 | 0.044007517 | 0.044007517 | 50
B_50 | 80 | 2985.3131 | 0.044101264 | 0.044101264 | 50
B_50 | 81 | 3015.12995 | 0.044208829 | 0.044208829 | 50
B_50 | 82 | 3050.88535 | 0.044298462 | 0.044298462 | 50
B_50 | 83 | 3080.6803 | 0.044403574 | 0.044403574 | 50
B_50 | 84 | 3116.44665 | 0.044503833 | 0.044503833 | 50
B_50 | 85 | 3152.20935 | 0.044615107 | 0.044615107 | 50
B_50 | 86 | 3193.9325 | 0.044723509 | 0.044723509 | 50
B_50 | 87 | 3235.64835 | 0.044829063 | 0.044829063 | 50
B_50 | 88 | 3277.3715 | 0.044917081 | 0.044917081 | 50
B_50 | 89 | 3313.1269 | 0.045019686 | 0.045019686 | 50
B_50 | 90 | 3354.84275 | 0.045105224 | 0.045105224 | 50
B_50 | 91 | 3390.60545 | 0.04519932 | 0.04519932 | 50
B_50 | 92 | 3432.33225 | 0.04527752 | 0.04527752 | 50
B_50 | 93 | 3468.08765 | 0.04536588 | 0.04536588 | 50
B_50 | 94 | 3509.8108 | 0.045451371 | 0.045451371 | 50
B_50 | 95 | 3551.52665 | 0.045536797 | 0.045536797 | 50
B_50 | 96 | 3593.23885 | 0.045619382 | 0.045619382 | 50
B_50 | 97 | 3634.962 | 0.045699092 | 0.045699092 | 50
B_50 | 98 | 3676.6815 | 0.045801432 | 0.045801432 | 50
B_50 | 99 | 3730.3 | 0.045889229 | 0.045889229 | 50
B_50 | 100 | 3778.0055 | 0.045952551 | 0.045952551 | 50
B_50 | 101 | 3813.739 | 0.046047488 | 0.046047488 | 50
B_50 | 102 | 3867.394 | 0.046142304 | 0.046142304 | 50
B_50 | 103 | 3921.0125 | 0.046213228 | 0.046213228 | 50
B_50 | 104 | 3962.732 | 0.046281263 | 0.046281263 | 50
B_50 | 105 | 4004.4515 | 0.043020824 | 0.043020824 | 50
B_51 | 1 | 116.263085 | 0.005316982 | 0.024289546 | 51
B_51 | 2 | 134.228385 | 0.006035112 | 0.02757018 | 51
B_51 | 3 | 140.226795 | 0.006268576 | 0.028636709 | 51
B_51 | 4 | 158.17275 | 0.006951825 | 0.031757993 | 51
B_51 | 5 | 158.211805 | 0.006953965 | 0.031767772 | 51
B_51 | 6 | 170.198405 | 0.007392401 | 0.033770677 | 51
B_51 | 7 | 176.20667 | 0.007607745 | 0.034754429 | 51
B_51 | 8 | 182.23428 | 0.007818683 | 0.035718057 | 51
B_51 | 9 | 188.24218 | 0.008024069 | 0.036656323 | 51
B_51 | 10 | 200.21929 | 0.008424425 | 0.038485267 | 51
B_51 | 11 | 200.2682 | 0.008426423 | 0.038494395 | 51
B_51 | 12 | 206.29581 | 0.008618464 | 0.039371694 | 51
B_51 | 13 | 212.30371 | 0.008805209 | 0.0402248 | 51
B_51 | 14 | 224.300165 | 0.009167391 | 0.041879355 | 51
B_51 | 15 | 230.30843 | 0.00934379 | 0.0426852 | 51
B_51 | 16 | 242.29503 | 0.00968547 | 0.044246093 | 51
B_51 | 17 | 254.27214 | 0.01001655 | 0.045758565 | 51
B_51 | 18 | 266.268595 | 0.01033683 | 0.047221718 | 51
B_51 | 19 | 278.225995 | 0.01064639 | 0.048635881 | 51
B_51 | 20 | 296.181805 | 0.01109655 | 0.050692323 | 51
B_51 | 21 | 302.209415 | 0.01124192 | 0.051356397 | 51
B_51 | 22 | 320.15537 | 0.01165658 | 0.053250727 | 51
B_51 | 23 | 326.15378 | 0.01179111 | 0.053865259 | 51
B_51 | 24 | 350.058725 | 0.01230796 | 0.056226388 | 51
B_51 | 25 | 362.02598 | 0.01255747 | 0.057366238 | 51
B_51 | 26 | 397.89015 | 0.01326524 | 0.060599545 | 51
B_51 | 27 | 415.82625 | 0.01359923 | 0.062125315 | 51
B_51 | 28 | 427.78365 | 0.01381369 | 0.063105039 | 51
B_51 | 29 | 457.6662 | 0.01432284 | 0.065430969 | 51
B_51 | 30 | 493.52015 | 0.01488805 | 0.068013015 | 51
B_51 | 31 | 523.39175 | 0.01532284 | 0.069999262 | 51
B_51 | 32 | 565.20615 | 0.01588035 | 0.072546134 | 51
B_51 | 33 | 606.99865 | 0.01638696 | 0.074860464 | 51
B_51 | 34 | 648.79845 | 0.01684567 | 0.076956023 | 51
B_51 | 35 | 684.6232 | 0.01720019 | 0.078575539 | 51
B_51 | 36 | 726.40475 | 0.01757401 | 0.080283264 | 51
B_51 | 37 | 768.179 | 0.01791114 | 0.081823394 | 51
B_51 | 38 | 803.9928 | 0.01817119 | 0.083011388 | 51
B_51 | 39 | 845.76705 | 0.01844057 | 0.084241983 | 51
B_51 | 40 | 893.48715 | 0.01871283 | 0.085485751 | 51
B_51 | 41 | 935.25045 | 0.01892295 | 0.086445632 | 51
B_51 | 42 | 982.9742 | 0.01913074 | 0.087394867 | 51
B_51 | 43 | 1024.7375 | 0.0192844 | 0.088096859 | 51
B_51 | 44 | 1060.5221 | 0.01939672 | 0.088609945 | 51
B_51 | 45 | 1090.33895 | 0.01948021 | 0.088991371 | 51
B_52 | 1 | 366.1388 | 0.02089068 | 0.0059703 | 52
B_52 | 2 | 378.11445 | 0.02144762 | 0.006129468 | 52
B_52 | 3 | 390.0828 | 0.02171321 | 0.006205371 | 52
B_52 | 4 | 396.10895 | 0.02222867 | 0.006352683 | 52
B_52 | 5 | 408.11745 | 0.02297981 | 0.006567348 | 52
B_52 | 6 | 426.0645 | 0.02371333 | 0.00677698 | 52
B_52 | 7 | 444.01885 | 0.02442916 | 0.006981556 | 52
B_52 | 8 | 461.95495 | 0.02513047 | 0.00718198 | 52
B_52 | 9 | 479.89105 | 0.02581804 | 0.00737848 | 52
B_52 | 10 | 497.8162 | 0.02649271 | 0.007571293 | 52
B_52 | 11 | 515.7523 | 0.02715206 | 0.007759726 | 52
B_52 | 12 | 533.69935 | 0.02779608 | 0.007943779 | 52
B_52 | 13 | 551.6245 | 0.02863546 | 0.008183664 | 52
B_52 | 14 | 575.532 | 0.02925066 | 0.00835948 | 52
B_52 | 15 | 593.45715 | 0.0298527 | 0.008531538 | 52
B_52 | 16 | 611.39325 | 0.03063527 | 0.008755185 | 52
B_52 | 17 | 635.2898 | 0.03120931 | 0.00891924 | 52
B_52 | 18 | 653.21495 | 0.03195767 | 0.009133111 | 52
B_52 | 19 | 677.10055 | 0.03250849 | 0.009290529 | 52
B_52 | 20 | 695.0184 | 0.03304846 | 0.009444846 | 52
B_52 | 21 | 712.94355 | 0.03375168 | 0.009645817 | 52
B_52 | 22 | 736.82915 | 0.03461028 | 0.009891194 | 52
B_52 | 23 | 766.6752 | 0.03511619 | 0.010035777 | 52
B_52 | 24 | 784.5821 | 0.03561359 | 0.01017793 | 52
B_52 | 25 | 802.49995 | 0.03626461 | 0.010363983 | 52
B_52 | 26 | 826.36365 | 0.03674616 | 0.010501602 | 52
B_52 | 27 | 844.27055 | 0.03753205 | 0.0107262 | 52
B_52 | 28 | 874.1166 | 0.03814803 | 0.01090224 | 52
B_52 | 29 | 897.98395 | 0.03860193 | 0.011031961 | 52
B_52 | 30 | 915.89815 | 0.03934121 | 0.011243238 | 52
B_52 | 31 | 945.73325 | 0.04006467 | 0.011449993 | 52
B_52 | 32 | 975.56835 | 0.04049071 | 0.011571749 | 52
B_52 | 33 | 993.47525 | 0.04104971 | 0.011731504 | 52
B_52 | 34 | 1017.33165 | 0.04146349 | 0.011849759 | 52
B_52 | 35 | 1035.23855 | 0.04214015 | 0.012043139 | 52
B_52 | 36 | 1065.06635 | 0.04267218 | 0.012195188 | 52
B_52 | 37 | 1088.93005 | 0.04319449 | 0.012344458 | 52
B_52 | 38 | 1112.7974 | 0.04370712 | 0.012490962 | 52
B_52 | 39 | 1136.66475 | 0.04421001 | 0.012634679 | 52
B_52 | 40 | 1160.52845 | 0.04482635 | 0.012810823 | 52
B_52 | 41 | 1190.35625 | 0.04543065 | 0.012983524 | 52
B_52 | 42 | 1220.1804 | 0.04602285 | 0.013152768 | 52
B_52 | 43 | 1250.00455 | 0.04660296 | 0.013318556 | 52
B_52 | 44 | 1279.8287 | 0.04728217 | 0.013512666 | 52
B_52 | 45 | 1315.62425 | 0.04783605 | 0.013670958 | 52
B_52 | 46 | 1345.4411 | 0.04837987 | 0.013826374 | 52
B_52 | 47 | 1375.26525 | 0.04891159 | 0.013978334 | 52
B_52 | 48 | 1405.0894 | 0.0494331 | 0.014127375 | 52
B_52 | 49 | 1434.90625 | 0.03699485 | 0.010572676 | 52
B_53 | 1 | 727.79 | 0.00223129998 | 0.002187549 | 53
B_53 | 2 | 814.68 | 0.00364570032 | 0.003574216 | 53
B_53 | 3 | 1252.28 | 0.00533700006 | 0.005232353 | 53
B_53 | 4 | 1587.82 | 0.00653760024 | 0.006409412 | 53
B_53 | 5 | 1952.7 | 0.00757560018 | 0.007427059 | 53
B_53 | 6 | 3048.49 | 0.00873330018 | 0.008562059 | 53
B_53 | 7 | 4288.21 | 0.01375171956 | 0.013482078 | 53
B_53 | 8 | 4449.5 | 0.01293891012 | 0.012685206 | 53
B_53 | 9 | 4683.12 | 0.01343152014 | 0.013168157 | 53
B_53 | 10 | 4800.36 | 0.01294413048 | 0.012690324 | 53
B_53 | 11 | 5019.18 | 0.0137626101 | 0.013492755 | 53
B_53 | 12 | 5194.74 | 0.01354782972 | 0.013282186 | 53
B_53 | 13 | 5413.74 | 0.01404022044 | 0.013764922 | 53
B_53 | 14 | 5560.19 | 0.01360762008 | 0.013340804 | 53
B_53 | 15 | 5778.46 | 0.0153500004 | 0.01504902 | 53
B_53 | 16 | 5940.32 | 0.01355893038 | 0.013293069 | 53
B_53 | 17 | 6158.82 | 0.01492088028 | 0.014628314 | 53
B_53 | 18 | 6290.68 | 0.01443370992 | 0.014150696 | 53
B_53 | 19 | 6538.57 | 0.01552436022 | 0.015219961 | 53
B_53 | 20 | 6656.07 | 0.01460219964 | 0.014315882 | 53
B_53 | 21 | 6875.2 | 0.0148771998 | 0.01458549 | 53
B_53 | 22 | 7036.11 | 0.0147165498 | 0.01442799 | 53
B_53 | 23 | 7240.24 | 0.0156435105 | 0.015336775 | 53
B_53 | 24 | 7401.56 | 0.01477634016 | 0.014486608 | 53
B_53 | 25 | 7605.57 | 0.0159206802 | 0.01560851 | 53
B_53 | 26 | 7737.33 | 0.0155965599 | 0.015290745 | 53
B_53 | 27 | 7971.62 | 0.0149478705 | 0.014654775 | 53
B_53 | 28 | 8117.66 | 0.01522179048 | 0.014923324 | 53
B_53 | 29 | 8335.96 | 0.0169098201 | 0.016578255 | 53
B_53 | 30 | 8497.63 | 0.01544484 | 0.015142 | 53
B_53 | 31 | 8687.18 | 0.0163172205 | 0.015997275 | 53
B_53 | 32 | 8863.09 | 0.01550463036 | 0.015200618 | 53
B_53 | 33 | 9037.69 | 0.01692027 | 0.0165885 | 53
B_53 | 34 | 9184.55 | 0.01578115032 | 0.015471716 | 53
B_53 | 35 | 9388.97 | 0.01621898022 | 0.015900961 | 53
B_53 | 36 | 9564.47 | 0.01611290022 | 0.015796961 | 53
B_54 | 1 | 687.116 | 0.00168389964 | 0.001650882 | 54
B_54 | 2 | 789.453 | 0.00320389956 | 0.003141078 | 54
B_54 | 3 | 1228.04 | 0.00472889952 | 0.004636176 | 54
B_54 | 4 | 1564.29 | 0.00560150034 | 0.005491667 | 54
B_54 | 5 | 1944.39 | 0.00647489982 | 0.006347941 | 54
B_54 | 6 | 3055.47 | 0.00822669984 | 0.008065392 | 54
B_54 | 7 | 4268.89 | 0.01052240976 | 0.010316088 | 54
B_54 | 8 | 4415.09 | 0.01019920032 | 0.009999216 | 54
B_54 | 9 | 4678.24 | 0.01107079032 | 0.010853716 | 54
B_54 | 10 | 4809.81 | 0.01053044022 | 0.010323961 | 54
B_54 | 11 | 5043.72 | 0.01102199046 | 0.010805873 | 54
B_54 | 12 | 5189.92 | 0.01080723966 | 0.010595333 | 54
B_54 | 13 | 5394.59 | 0.01113566028 | 0.010917314 | 54
B_54 | 14 | 5570.03 | 0.01102980978 | 0.010813539 | 54
B_54 | 15 | 5774.7 | 0.01293090006 | 0.012677353 | 54
B_54 | 16 | 5950.13 | 0.01103545038 | 0.010819069 | 54
B_54 | 17 | 6125.57 | 0.01228535022 | 0.012044461 | 54
B_54 | 18 | 6271.76 | 0.01163675976 | 0.011408588 | 54
B_54 | 19 | 6505.67 | 0.01277907 | 0.0125285 | 54
B_54 | 20 | 6651.87 | 0.01185932988 | 0.011626794 | 54
B_54 | 21 | 6856.54 | 0.01224197982 | 0.012001941 | 54
B_54 | 22 | 7017.36 | 0.01159360968 | 0.011366284 | 54
B_54 | 23 | 7236.65 | 0.01251878028 | 0.012273314 | 54
B_54 | 24 | 7368.22 | 0.0120326595 | 0.011796725 | 54
B_54 | 25 | 7587.52 | 0.01317475044 | 0.012916422 | 54
B_54 | 26 | 7748.33 | 0.01258060962 | 0.012333931 | 54
B_54 | 27 | 7938.38 | 0.01247497026 | 0.012230363 | 54
B_54 | 28 | 8099.2 | 0.01274850978 | 0.012498539 | 54
B_54 | 29 | 8303.87 | 0.01416153006 | 0.013883853 | 54
B_54 | 30 | 8464.69 | 0.01259125026 | 0.012344363 | 54
B_54 | 31 | 8683.98 | 0.0134621895 | 0.013198225 | 54
B_54 | 32 | 8844.79 | 0.01313920038 | 0.012881569 | 54
B_54 | 33 | 9034.85 | 0.01444353966 | 0.014160333 | 54
B_54 | 34 | 9181.04 | 0.01319842974 | 0.012939637 | 54
B_54 | 35 | 9385.71 | 0.01385223036 | 0.013580618 | 54
B_54 | 36 | 9531.91 | 0.01358325024 | 0.013316912 | 54
B_55 | 1 | 74 | 0.000264868 | 0.0002118944 | 55
B_55 | 2 | 305 | 0.025574593 | 0.0204596744 | 55
B_55 | 3 | 389 | 0.03536331 | 0.02829065 | 55
B_55 | 4 | 496 | 0.047450072 | 0.0379600576 | 55
B_55 | 5 | 848 | 0.05971583 | 0.04777266 | 55
B_55 | 6 | 1224 | 0.069271707 | 0.0554173656 | 55
B_55 | 7 | 2115 | 0.085748047 | 0.0685984376 | 55
B_55 | 8 | 4537 | 0.104706907 | 0.0837655256 | 55
B_56 | 1 | 523.969 | 0.136547 | 0.184523 | 56
B_56 | 2 | 891.862 | 0.150673 | 0.2036122 | 56
B_56 | 3 | 1270.9 | 0.169507 | 0.2290635 | 56
B_56 | 4 | 1649.94 | 0.190359 | 0.2572419 | 56
B_56 | 5 | 1995.54 | 0.19843 | 0.2681486 | 56
B_56 | 6 | 2441.47 | 0.201121 | 0.2717851 | 56
B_56 | 7 | 2753.62 | 0.21861 | 0.2954189 | 56
B_56 | 8 | 3154.96 | 0.230045 | 0.3108716 | 56
B_56 | 9 | 3500.56 | 0.236771 | 0.3199608 | 56
B_56 | 10 | 3801.56 | 0.2213 | 0.2990541 | 56
B_56 | 11 | 3924.19 | 0.234753 | 0.3172338 | 56
B_56 | 12 | 4303.23 | 0.228027 | 0.3081446 | 56
B_56 | 13 | 4548.49 | 0.24148 | 0.3263243 | 56
B_57 | 1 | 323.3 | 0.120805 | 0.16325 | 57
B_57 | 2 | 691.193 | 0.14038 | 0.1897027 | 57
B_57 | 3 | 1092.53 | 0.153244 | 0.2070865 | 57
B_57 | 4 | 1438.13 | 0.162192 | 0.2191784 | 57
B_57 | 5 | 1817.17 | 0.176174 | 0.238073 | 57
B_57 | 6 | 2218.51 | 0.181208 | 0.2448757 | 57
B_57 | 7 | 2564.1 | 0.192394 | 0.2599919 | 57
B_57 | 8 | 2954.29 | 0.200224 | 0.270573 | 57
B_57 | 9 | 3322.19 | 0.206376 | 0.2788865 | 57
B_57 | 10 | 3667.78 | 0.223154 | 0.3015595 | 57
B_57 | 11 | 4046.82 | 0.227069 | 0.30685 | 57
B_57 | 12 | 4136.01 | 0.224273 | 0.3030716 | 57
B_57 | 13 | 4437.01 | 0.232662 | 0.3144081 | 57
B_58 | 1 | -7.920427 | -0.0121951 | -0.008352808 | 58
B_58 | 2 | 364.34008 | 0.0167247 | 0.01145527 | 58
B_58 | 3 | 586.11335 | 0.0132404 | 0.009068767 | 58
B_58 | 4 | 744.5197 | 0.0243902 | 0.01670562 | 58
B_58 | 5 | 958.3732 | 0.0275261 | 0.01885349 | 58
B_58 | 6 | 1314.79205 | 0.0442509 | 0.03030884 | 58
B_58 | 7 | 1441.52005 | 0.0404181 | 0.02768363 | 58
B_58 | 8 | 1679.1314 | 0.0519164 | 0.03555918 | 58
B_58 | 9 | 1805.8594 | 0.0407666 | 0.02792233 | 58
B_58 | 10 | 2051.39125 | 0.058885 | 0.04033219 | 58
B_58 | 11 | 2162.27825 | 0.0637631 | 0.04367336 | 58
B_58 | 12 | 2423.6511 | 0.0721254 | 0.04940096 | 58
B_58 | 13 | 2526.6176 | 0.0794425 | 0.05441267 | 58
B_58 | 14 | 2772.1531 | 0.0780488 | 0.05345808 | 58
B_58 | 15 | 2914.71845 | 0.0731707 | 0.05011692 | 58
B_58 | 16 | 3120.65145 | 0.0801394 | 0.05489 | 58
B_58 | 17 | 3279.06145 | 0.0735192 | 0.05035562 | 58
B_58 | 18 | 3516.6728 | 0.0853659 | 0.05846979 | 58
B_58 | 19 | 3643.4008 | 0.0902439 | 0.06181089 | 58
B_58 | 20 | 3912.6905 | 0.0982578 | 0.06729986 | 58
B_58 | 21 | 3991.8955 | 0.0891986 | 0.06109493 | 58
B_58 | 22 | 4277.0335 | 0.103484 | 0.07087945 | 58
B_58 | 23 | 4372.0795 | 0.0860627 | 0.05894705 | 58
B_58 | 24 | 4641.3765 | 0.110105 | 0.07541438 | 58
B_58 | 25 | 4736.4225 | 0.0916376 | 0.06276548 | 58
B_58 | 26 | 5029.481 | 0.13101 | 0.08973288 | 58
B_58 | 27 | 5092.845 | 0.106969 | 0.07326644 | 58
B_59 | 1 | -118.806405 | -0.00905923 | -0.006968638 | 59
B_59 | 2 | 554.43135 | 0.0135889 | 0.010453 | 59
B_59 | 3 | 926.6912 | 0.0202091 | 0.01554546 | 59
B_59 | 4 | 1069.2602 | 0.0188153 | 0.01447331 | 59
B_59 | 5 | 1291.03055 | 0.0240418 | 0.01849369 | 59
B_59 | 6 | 1417.75855 | 0.0212544 | 0.01634954 | 59
B_59 | 7 | 1663.2904 | 0.0299652 | 0.02305015 | 59
B_59 | 8 | 1797.9389 | 0.0243902 | 0.01876169 | 59
B_59 | 9 | 2019.70925 | 0.0299652 | 0.02305015 | 59
B_59 | 10 | 2130.59625 | 0.0296167 | 0.02278208 | 59
B_59 | 11 | 2407.81375 | 0.0327526 | 0.02519431 | 59
B_59 | 12 | 2502.8561 | 0.0299652 | 0.02305015 | 59
B_59 | 13 | 2803.8351 | 0.0369338 | 0.02841062 | 59
B_59 | 14 | 2867.19545 | 0.0299652 | 0.02305015 | 59
B_59 | 15 | 3168.17445 | 0.0421603 | 0.032431 | 59
B_59 | 16 | 3508.7523 | 0.0372822 | 0.02867862 | 59
B_59 | 17 | 3619.6393 | 0.038676 | 0.02975077 | 59
B_60 | 1 | -93.41883 | -0.0184028 | -0.014156 | 60
B_60 | 2 | 275.260005 | 0.0184028 | 0.014156 | 60
B_60 | 3 | 567.5385 | 0.0215278 | 0.01655985 | 60
B_60 | 4 | 938.44055 | 0.0302083 | 0.02323715 | 60
B_60 | 5 | 1286.2308 | 0.03125 | 0.02403846 | 60
B_60 | 6 | 1444.46195 | 0.0298611 | 0.02297008 | 60
B_60 | 7 | 1664.92925 | 0.0413194 | 0.03178415 | 60
B_60 | 8 | 1799.8004 | 0.0354167 | 0.02724362 | 60
B_60 | 9 | 2020.76045 | 0.040625 | 0.03125 | 60
B_60 | 10 | 2147.0395 | 0.0434028 | 0.03338677 | 60
B_60 | 11 | 2423.6146 | 0.0451389 | 0.03472223 | 60
B_60 | 12 | 2526.39495 | 0.0451389 | 0.03472223 | 60
B_60 | 13 | 2810.5511 | 0.0510417 | 0.03926285 | 60
B_60 | 14 | 2874.53925 | 0.0416667 | 0.03205131 | 60
B_60 | 15 | 3158.8852 | 0.0451389 | 0.03472223 | 60
B_60 | 16 | 3237.5354 | 0.0503472 | 0.03872862 | 60
B_60 | 17 | 3514.22365 | 0.0506944 | 0.03899569 | 60
B_60 | 18 | 3632.76105 | 0.04876319 | 0.03751015 | 60
B_61 | 1 | 7.906119 | -0.005488779 | -0.004006408 | 61
B_61 | 2 | 221.37177 | 0.01573456 | 0.01148508 | 61
B_61 | 3 | 245.0902 | 0.0322009 | 0.02350431 | 61
B_61 | 4 | 284.620795 | 0.009879808 | 0.007211538 | 61
B_61 | 5 | 458.5568 | 0.01427087 | 0.01041669 | 61
B_61 | 6 | 561.33715 | 0.02488247 | 0.01816238 | 61
B_61 | 7 | 703.647 | 0.02415068 | 0.01762823 | 61
B_61 | 8 | 925.0195 | 0.03732375 | 0.02724362 | 61
B_61 | 9 | 1059.42345 | 0.0212233 | 0.01549146 | 61
B_61 | 10 | 1312.41955 | 0.04573987 | 0.03338677 | 61
B_61 | 11 | 1407.294 | 0.03768965 | 0.02751069 | 61
B_61 | 12 | 1699.8196 | 0.04061702 | 0.02964746 | 61
B_61 | 13 | 1770.97635 | 0.03073721 | 0.02243592 | 61
B_61 | 14 | 2047.69015 | 0.03842144 | 0.02804485 | 61
B_61 | 15 | 2158.3764 | 0.02268699 | 0.01655985 | 61
B_61 | 16 | 2450.902 | 0.02707794 | 0.01976492 | 61
B_61 | 17 | 2545.77645 | 0.03073721 | 0.02243592 | 61
B_61 | 18 | 2782.96075 | 0.04793535 | 0.03498931 | 61
B_61 | 19 | 2877.8352 | 0.04976493 | 0.03632477 | 61
B_61 | 20 | 3178.2667 | 0.05525379 | 0.04033123 | 61
B_61 | 21 | 3281.04705 | 0.02927353 | 0.02136754 | 61
B_62 | 1 | 0.4132092 | -0.005507874 | -0.004020346 | 62
B_62 | 2 | 275.3633 | 0.01801561 | 0.01315008 | 62
B_62 | 3 | 331.972975 | 0.001129407 | 0.0008243846 | 62
B_62 | 4 | 686.72925 | 0.01474531 | 0.010763 | 62
B_62 | 5 | 923.35875 | 0.02210906 | 0.016138 | 62
B_62 | 6 | 1075.25715 | -0.0002770509 | -0.0002022269 | 62
B_62 | 7 | 1295.71715 | 0.01185883 | 0.008656077 | 62
B_62 | 8 | 1430.67225 | 0.004526269 | 0.003303846 | 62
B_62 | 9 | 1674.63095 | 0.01960164 | 0.01430777 | 62
B_62 | 10 | 1777.8785 | 0.01336804 | 0.009757692 | 62
B_62 | 11 | 2038.6126 | 0.01559302 | 0.01138177 | 62
B_62 | 12 | 2149.93395 | 0.007156922 | 0.005224031 | 62
B_62 | 13 | 2450.7487 | 0.002041426 | 0.001490092 | 62
B_62 | 14 | 2528.78935 | 0.01563412 | 0.01141177 | 62
B_62 | 15 | 2789.0015 | 0.02483578 | 0.01812831 | 62
B_62 | 16 | 2892.552 | 0.0145631 | 0.01063 | 62
B_62 | 17 | 3168.71465 | 0.02193012 | 0.01600738 | 62
B_63 | 1 | 309 | -0.01620106 | -0.01476852 | 63
B_63 | 2 | 346 | -0.009344815 | -0.008518519 | 63
B_63 | 3 | 387 | -0.01010662 | -0.009212963 | 63
B_63 | 4 | 444 | -0.003758241 | -0.003425926 | 63
B_63 | 5 | 486 | -0.004266111 | -0.003888889 | 63
B_63 | 6 | 603 | -0.003758241 | -0.003425926 | 63
B_63 | 7 | 718 | -0.0007110185 | -0.0006481481 | 63
B_63 | 8 | 822 | 0.009700324 | 0.008842593 | 63
B_63 | 9 | 861 | 0.01350935 | 0.01231481 | 63
B_63 | 10 | 891 | 0.02417463 | 0.02203704 | 63
B_63 | 11 | 1104 | 0.04118829 | 0.0375463 | 63
B_63 | 12 | 1221 | 0.04626699 | 0.04217593 | 63
B_63 | 13 | 1317 | 0.04423551 | 0.04032407 | 63
B_63 | 14 | 1401 | 0.04601306 | 0.04194444 | 63
B_63 | 15 | 1565 | 0.05388505 | 0.04912037 | 63
B_63 | 16 | 1734 | 0.05490079 | 0.0500463 | 63
B_63 | 17 | 1803 | 0.05792262 | 0.05280093 | 63
B_63 | 18 | 1909 | 0.05860824 | 0.05342593 | 63
B_63 | 19 | 2069 | 0.05939544 | 0.05414352 | 63
B_63 | 20 | 2207 | 0.06251884 | 0.05699074 | 63
B_63 | 21 | 2448 | 0.06297593 | 0.05740741 | 63
B_63 | 22 | 3222 | 0.07239692 | 0.06599537 | 63
B_64 | 1 | 271 | -0.002412255 | -0.002328431 | 64
B_64 | 2 | 308 | -0.0006348039 | -0.0006127451 | 64
B_64 | 3 | 349 | 0.001904412 | 0.001838235 | 64
B_64 | 4 | 406 | 0.004189706 | 0.004044118 | 64
B_64 | 5 | 448 | 0.004951471 | 0.004779412 | 64
B_64 | 6 | 565 | 0.00977598 | 0.009436275 | 64
B_64 | 7 | 680 | 0.01383873 | 0.01335784 | 64
B_64 | 8 | 784 | 0.01434657 | 0.01384804 | 64
B_64 | 9 | 823 | 0.01561618 | 0.01507353 | 64
B_64 | 10 | 853 | 0.02069461 | 0.01997549 | 64
B_64 | 11 | 1066 | 0.03466029 | 0.03345588 | 64
B_64 | 12 | 1183 | 0.03643775 | 0.03517157 | 64
B_64 | 13 | 1279 | 0.04050049 | 0.03909314 | 64
B_64 | 14 | 1363 | 0.04278578 | 0.04129902 | 64
B_64 | 15 | 1527 | 0.04354755 | 0.04203431 | 64
B_64 | 16 | 1696 | 0.04659461 | 0.04497549 | 64
B_64 | 17 | 1765 | 0.04720402 | 0.04556373 | 64
B_64 | 18 | 1871 | 0.04829588 | 0.04661765 | 64
B_64 | 19 | 2031 | 0.0518 | 0.05 | 64
B_64 | 20 | 2169 | 0.0508351 | 0.04906863 | 64
B_64 | 21 | 2410 | 0.05347588 | 0.05161765 | 64
B_64 | 22 | 3184 | 0.05847814 | 0.05644608 | 64
B_65 | 1 | 190 | -0.005001953125 | -0.005130208 | 65
B_65 | 2 | 227 | -0.002208984375 | -0.002265625 | 65
B_65 | 3 | 268 | 7.617188e-05 | 7.8125e-05 | 65
B_65 | 4 | 325 | 0.003123046875 | 0.003203125 | 65
B_65 | 5 | 367 | 0.002615234375 | 0.002682292 | 65
B_65 | 6 | 484 | 0.005662109375 | 0.005807292 | 65
B_65 | 7 | 599 | 0.008708984375 | 0.008932292 | 65
B_65 | 8 | 703 | 0.01226367 | 0.012578125 | 65
B_65 | 9 | 742 | 0.0216582 | 0.02221354 | 65
B_65 | 10 | 772 | 0.02876758 | 0.02950521 | 65
B_65 | 11 | 985 | 0.04044727 | 0.041484375 | 65
B_65 | 12 | 1102 | 0.04324023 | 0.04434896 | 65
B_65 | 13 | 1198 | 0.04476367 | 0.04591146 | 65
B_65 | 14 | 1282 | 0.04552539 | 0.04669271 | 65
B_65 | 15 | 1446 | 0.04933398 | 0.05059896 | 65
B_65 | 16 | 1615 | 0.0500957 | 0.05138021 | 65
B_65 | 17 | 1684 | 0.0517207 | 0.053046875 | 65
B_65 | 18 | 1790 | 0.05258398 | 0.05393229 | 65
B_65 | 19 | 1950 | 0.05466602 | 0.05606771 | 65
B_65 | 20 | 2088 | 0.05446289 | 0.055859375 | 65
B_65 | 21 | 2329 | 0.05669727 | 0.05815104 | 65
B_65 | 22 | 3103 | 0.06263867 | 0.06424479 | 65
B_66 | 1 | 4412.631 | 0.229955 | 0.1916292 | 66
B_66 | 2 | 5146.5 | 0.195991 | 0.1633258 | 66
B_66 | 3 | 6929.306 | 0.212695 | 0.1772458 | 66
B_66 | 4 | 8772.8115 | 0.217149 | 0.1809575 | 66
B_66 | 5 | 10660.3725 | 0.219933 | 0.1832775 | 66
B_67 | 1 | 1821.58725 | 0.326037 | 0.08212519 | 67
B_67 | 2 | 2193.285 | 0.362903 | 0.09141134 | 67
B_67 | 3 | 2558.08425 | 0.366359 | 0.09228186 | 67
B_67 | 4 | 3650 | 0.443548 | 0.1117249 | 67
B_68 | 1 | 10220 | 0.5999999995 | 0.52173913 | 68
B_69 | 1 | 271.184 | 0.01818370026 | 0.03061229 | 69
B_69 | 2 | 275.356 | 0.0223282 | 0.037589562 | 69
B_69 | 3 | 348.49 | 0.0218012 | 0.036702357 | 69
B_69 | 4 | 353.707 | 0.0298317 | 0.050221717 | 69
B_69 | 5 | 739.635 | 0.0316175 | 0.053228114 | 69
B_69 | 6 | 750.158 | 0.0466429 | 0.078523401 | 69
B_69 | 7 | 763 | 0.0344661 | 0.058023737 | 69
B_69 | 8 | 1259.51 | 0.0455872 | 0.076746128 | 69
B_69 | 9 | 1276.53 | 0.06734840013 | 0.113381145 | 69
B_69 | 10 | 1299.29 | 0.0484358 | 0.081541751 | 69
B_69 | 11 | 1318.35 | 0.0593161 | 0.099858754 | 69
B_69 | 12 | 1568.56 | 0.04894679988 | 0.08240202 | 69
B_69 | 13 | 1590.79 | 0.0644904 | 0.108569697 | 69
B_69 | 14 | 1593.08 | 0.05075969976 | 0.08545404 | 69
B_69 | 15 | 1614.74 | 0.07174370016 | 0.12078064 | 69
B_69 | 16 | 1893.43 | 0.0504942 | 0.085007071 | 69
B_69 | 17 | 1922.93 | 0.0528252 | 0.088931313 | 69
B_69 | 18 | 1948.91 | 0.07458640002 | 0.12556633 | 69
B_69 | 19 | 1950.6 | 0.0662962 | 0.111609764 | 69
B_69 | 20 | 3711.4 | 0.0701581 | 0.118111279 | 69
B_69 | 21 | 3713.42 | 0.0649767 | 0.109388384 | 69

## References
References
1 | Burdet, O., Muttoni, A., "Evaluation of existing measurement systems for the long-term monitoring of bridge deflections," Confederation Suisse, Dec. 2006.
2 | Fernie, G. N., Leslie, J. A., "Vertical and Longitudinal Deflections of Major Prestressed Concrete Bridges," Institution of Engineers, Australia n7516, Symposium of Serv. Of concrete, Melbourne, Aug. 19, 1975.
3 | Japan International Coorporation Agency, "Present Condition Survey of the Koror-Babelthuap Bridge," Feb, 1990.
4 | Manjure, P. Y., "Rehabilitation/Strengthening of Zuari Bridge on NH-15 in Goa," Paper No.490, Indian Roads Congress, pp. 471, 2001-2002.
5 | Pfeil, W., "Twelve Years Monitoring of Long Span Prestressed Concrete Bridge," Concrete International Vol. 3, No. 8, pg. 79-84, Aug. 1, 1981.
6 | Vítek, J.L., "Long-Term Deflections of Large Prestressed Concrete Bridges, CEB Bulletin Information No. 235 Serviceability Models Behavior and Modelling in Serviceability Limit States Including Repeated and Sustained Load," CEB, Lousanne, 1997, pp. 215-22
7 | Patron-Solares, A., Godart, B., Eymard, R., "Ėtude des déformations différées du pont de Savines (Hautes-Alpes)," Bulletin des laboratoires des Ponts et Chaussées, May-June 1996.
8 | Navrátil, J., and Zich, M., "Long-term deflections of long-span bridges," Challenges, Opportunities and Solutions in Structural Engineering and Construction. Edited by Nader Ghafoori, CRC Press 2010.
9 | Podeyn, D., Mertzsch, O., Cramer, H., "Vergleich berechneter und gemessener Verformungen der Vorpommernbrücke über die Warnow in Rostock," Beton - und Stahlbetonbau 106, Heft 2, 2011.
10 | Watanabe, Y., "Creep, shrinkage, and durability evaluation of reinforced concrete structures in Japan," Concreep 8, Sept. - Oct. 2008. Ise-Shima, Japan.
11 | Kalny, M., Souček, P., Kvasnička, V., "Long-term Behavior of Balanced Cantilever Bridges." 6th CCC Congress Marianske Lazne 2010 Session T1: Keynote Speeches
12 | Papa, M. Del, and Petrangeli, M.P., "Rehabilitation of prestressed concrete bridges built by the cantilever method in Italy," in Bridge management 2, Ed. Harding, J.E., Parke, G.A.R., and Ryall, M.J., Thomas Telford, London 1993, pg. 634-642.
13 | Ohno, M., et. al., "An investigation into the long-term excessive deflection of PC Viaducts by using 3D multi-scale integrated analysis," J. of Advanced Concrete Tech., Vol. 10, 2012, pg. 47-58.
14 | Dong, C. and Robertson, I.N., "Long-term structural modeling of the north Halawa valley viaduct," Research Report UHM/CE/99-04. July 1999. and private communications with Robertson.
15 | Private communications with Dr. Goangseup Zi.
16 | Private communications with Ane de Boer.

## Analysis
File | Entry | Time (days) | Deflection (m) | Deflection/Span (%) | File by number | Arranged by magnitude: | Bridge | Max Defl. | Excessive after 100 years |  | For 63 Plot: |  | Bridge | Max Defl. | Excessive after 100 years |  | scale factor |  | Bridge | Location | Year | Type | Span (m) | Continued…
B_1 | 6 | 4415.4 | 1.234 | 0.512 | 1 |  | KB | 0.512 | TRUE | B_1 |  | 1 | KB | 0.512 | TRUE | B_1 | 1.2 | 1.234 | 1. KB | Palau | 1977 | Hinge | 241 | Bridge | Location | Year | Type | Span (m)
B_2 | 13 | 10000 | 0.737118 | 0.3780092 | 2 |  | Ruiz | 0.52173913 | TRUE | B_68 |  | 2 | Ruiz | 0.52173913 | TRUE | B_68 | 1 | 0.5999999995 | 2. Ruiz | Italy | 1965 | Hinge | 115 | 33. Kallosundsbron | Sweden | 1958 | Hinge | 107
B_3 | 10 | 5000.38 | 0.404525 | 0.284876761 | 3 |  | Parrots Ferry | 0.3780092 | TRUE | B_2 |  | 3 | Parrots Ferry | 0.3780092 | TRUE | B_2 | 1.3 | #N/A | 3. Parrots Ferry | U.S.A. | 1978 | Continuous | 195 | 34. Kallosundsbron | Sweden | 1958 | Hinge | 107
B_4 | 44 | 338.1616 | 0.460101 | 0.243439683 | 4 |  | Konaru | 0.345875694 | TRUE | B_35 |  | 4 | Konaru | 0.345875694 | TRUE | B_35 | 1 | 0.3510638 | 4. Konaru | Japan | 1987 | Hinge | 101.5 | 35. La Lutrive | Switzerland | 1973 | Hinge | 131
B_5 | 13 | 10345.7 | 0.228266 | 0.21333271 | 5 |  | Vorpommern | 0.3263243 | TRUE | B_56 |  | 5 | Vorpommern | 0.3263243 | TRUE | B_56 | 0.9 | 0.24148 | 5. Vorpommern | Germany | 1986 | Hinge | 74 | 36. La Lutrive | Switzerland | 1973 | Hinge | 131
B_6 | 9 | 14000 | 0.42727 | 0.185770751 | 6 |  | Vorpommern | 0.3144081 | TRUE | B_57 |  | 6 | Vorpommern | 0.3144081 | TRUE | B_57 | 0.9 | 0.232662 | 6. Vorpommern | Germany | 1986 | Hinge | 74 | 37. Koshirazu | Japan | 1987 | Hinge | 59.5
B_7 | 45 | 11390.5 | 0.154025 | 0.183363095 | 7 |  | Stenungsundsbron | 0.298789362 | TRUE | B_36 |  | 7 | Stenungsundsbron | 0.298789362 | TRUE | B_36 | 1.5 | 0.280862 | 7. Stenungsundsbron | Sweden | na | Hinge | 94 | 38. Sangjin | Korea | 1985 | Hinge | 95
B_8 | 45 | 11380.9 | 0.132533 | 0.157777381 | 8 |  | Nordsund Bru | 0.284876761 | TRUE | B_3 |  | 8 | Nordsund Bru | 0.284876761 | TRUE | B_3 | 1 | #N/A | 8. Nordsund Bru | Norway | 1971 | Hinge | 142 | 39. Fukutani | Japan | 1987 | Hinge | 59.4
B_9 | 46 | 11384.2 | 0.114854 | 0.136730952 | 9 |  | Pelotas River | 0.243439683 | TRUE | B_4 |  | 9 | Pelotas River | 0.243439683 | TRUE | B_4 | 2.1 | #N/A | 9. Pelotas River | Brazil | 1966 | Hinge | 189 | 40. Hetern | Netherlands | 1972 | Continuous | 121
B_10 | 45 | 11408.5 | 0.145698 | 0.17345 | 10 |  | Tunstabron | 0.21333271 | TRUE | B_5 |  | 10 | Tunstabron | 0.21333271 | TRUE | B_5 | 4 | #N/A | 10. Tunstabron | Sweden | 1955 | Hinge | 107 | 41. Empel | Netherlands | 1971 | Continuous | 120
B_11 | 11 | 8284.7 | 0.180645 | 0.161290179 | 11 |  | Urado | 0.185770751 | FALSE | B_6 |  | 11 | Urado | 0.185770751 | FALSE | B_6 | 1.8 | #N/A | 11. Urado | Japan | 1972 | Hinge | 230 | 42. Wessem | Netherlands | 1966 | Continuous | 100
B_12 | 11 | 5835.09 | 0.104465 | 0.135668831 | 12 |  | Zvikov-Otava | 0.183363095 | TRUE | B_7 |  | 12 | Zvikov-Otava | 0.183363095 | TRUE | B_7 | 1.3 | #N/A | 12. Zvikov-Otava | Czech Rep. | 1962 | Hinge | 84 | 43. Veprek | Czech Rep. | 1995 | Hinge | 125
B_13 | 11 | 5860.75 | 0.155198 | 0.201555844 | 13 |  | Zvikov-Vltava | 0.17345 | TRUE | B_10 |  | 13 | Zvikov-Vltava | 0.17345 | TRUE | B_10 | 0.9 | #N/A | 13. Zvikov-Vltava | Czech Rep. | 1962 | Hinge | 84 | 44. Mělnik | Czech Rep. | 1993 | Hinge | 146
B_14 | 10 | 5836.59 | 0.116614 | 0.151446753 | 14 |  | Tsukiyono | 0.166756321 | TRUE | B_37 |  | 14 | Tsukiyono | 0.166756321 | TRUE | B_37 | 1 | 0.1409090909 | 14. Tsukiyono | Japan | 1982 | Hinge | 84.5 | 45. Halawa | Hawaii | 1994 | Continuous | 109.7
B_15 | 11 | 5838.71 | 0.0962681 | 0.125023506 | 15 |  | Wonhyo | 0.1832775 | TRUE | B_66 |  | 15 | Wonhyo | 0.1832775 | TRUE | B_66 | 1 | 0.219933 | 15. Wonhyo | Korea | 1981 | Hinge | 100 | 46. Halawa | Hawaii | 1994 | Continuous | 97.5
B_16 | 9 | 5830.37 | 0.099603 | 0.129354545 | 16 |  | Savines | 0.201555844 | TRUE | B_13 |  | 16 | Savines | 0.201555844 | TRUE | B_13 | 1 | #N/A | 16. Savines | France | 1960 | Hinge | 77 | 47. Halawa | Hawaii | 1994 | Continuous | 103.6
B_17 | 11 | 5838.17 | 0.0974825 | 0.126600649 | 17 |  | Savines | 0.162098701 | TRUE | B_18 |  | 17 | Savines | 0.162098701 | TRUE | B_18 | 1.2 | 0.124816 | 17. Savines | France | 1960 | Hinge | 77 | 48. Narrows | Australia | 1960 | Hinge | 97.5
B_18 | 10 | 5839.84 | 0.124816 | 0.162098701 | 18 |  | Savines | 0.151446753 | TRUE | B_14 |  | 18 | Savines | 0.151446753 | TRUE | B_14 | 1.1 | #N/A | 18. Savines | France | 1960 | Hinge | 77 | 49. Zuari | Goa | 1986 | Hinge | 120
B_19 | 11 | 5839.54 | 0.109935 | 0.142772727 | 19 |  | Savines | 0.142772727 | TRUE | B_19 |  | 19 | Savines | 0.142772727 | TRUE | B_19 | 1.3 | 0.109935 | 19. Savines | France | 1960 | Hinge | 77 | 50. Zuari | Goa | 1986 | Hinge | 120
B_20 | 23 | 6927.47 | 0.190628 | 0.142259701 | 20 |  | Savines | 0.135668831 | TRUE | B_12 |  | 20 | Savines | 0.135668831 | TRUE | B_12 | 1.1 | #N/A | 20. Savines | France | 1960 | Hinge | 77 | 51. Zuari | Goa | 1986 | Hinge | 120
B_21 | 23 | 6920.38 | 0.125274 | 0.09348806 | 21 |  | Savines | 0.129354545 | TRUE | B_16 |  | 21 | Savines | 0.129354545 | TRUE | B_16 | 1.5 | #N/A | 21. Savines | France | 1960 | Hinge | 77 | 52. Zuari | Goa | 1986 | Hinge | 120
B_22 | 13 | 6512.75 | 0.129982 | 0.121478505 | 22 |  | Savines | 0.126600649 | TRUE | B_17 |  | 22 | Savines | 0.126600649 | TRUE | B_17 | 1.5 | #N/A | 22. Savines | France | 1960 | Hinge | 77 | 53. Zuari | Goa | 1986 | Hinge | 120
B_23 | 14 | 8508.42 | 0.146484 | 0.136900935 | 23 |  | Savines | 0.125023506 | TRUE | B_15 |  | 23 | Savines | 0.125023506 | TRUE | B_15 | 1.2 | #N/A | 23. Savines | France | 1960 | Hinge | 77 | 54. Captain Cook | Australia | 1966 | Hinge | 76.2
B_24 | 23 | 6933.96 | 0.134767 | 0.100572388 | 24 |  | Maastricht | 0.161290179 | TRUE | B_11 |  | 24 | Maastricht | 0.161290179 | TRUE | B_11 | 1.2 | #N/A | 24. Maastricht | Netherlands | 1968 | Hinge | 112 | 55. Gladesville | Australia | 1962 | Arch | 300
B_25 | 23 | 6915.12 | 0.11944 | 0.089134328 | 25 |  | Zvikov-Otava | 0.157777381 | TRUE | B_8 |  | 25 | Zvikov-Otava | 0.157777381 | TRUE | B_8 | 1.3 | #N/A | 25. Zvikov-Otava | Czech Rep. | 1962 | Hinge | 84 | 56. Úhlavka | Czech Rep. | 1997 | Hinge | 130
B_26 | 12 | 7402.08 | 0.166128 | 0.137295868 | 26 |  | Zvikov-Vltava | 0.136730952 | TRUE | B_9 |  | 26 | Zvikov-Vltava | 0.136730952 | TRUE | B_9 | 1.3 | #N/A | 26. Zvikov-Vltava | Czech Rep. | 1962 | Hinge | 84 | 57. Úhlavka | Czech Rep. | 1997 | Hinge | 130
B_27 | 15 | 9185.28 | 0.0841135 | 0.0841135 | 27 |  | Ravenstein | 0.144762 | FALSE | B_29 |  | 27 | Ravenstein | 0.144762 | FALSE | B_29 | 1 | 0.20121918 | 27. Ravenstein | Netherlands | 1975 | Continuous | 139 | 58. Ohře | Czech Rep. | 1998 | Hinge | 137
B_28 | 11 | 7305.74 | 0.111162 | 0.092635 | 28 |  | Alnobron | 0.142259701 | TRUE | B_20 |  | 28 | Alnobron | 0.142259701 | TRUE | B_20 | 1.2 | #N/A | 28. Alnobron | Sweden | 1964 | Hinge | 134 | 59. Ohře | Czech Rep. | 1998 | Hinge | 137
B_29 | 11 | 11760.4 | 0.20121918 | 0.144762 | 29 |  | Alnobron | 0.100572388 | FALSE | B_24 |  | 29 | Alnobron | 0.100572388 | FALSE | B_24 | 1.4 | #N/A | 29. Alnobron | Sweden | 1964 | Hinge | 134 | 60. Decin | Czech Rep. | 1985 | Hinge | 104
B_30 | 27 | 3400 | 0.07106382979 | 0.119435008 | 30 |  | Alnobron | 0.09348806 | FALSE | B_21 |  | 30 | Alnobron | 0.09348806 | FALSE | B_21 | 1.4 | #N/A | 30. Alnobron | Sweden | 1964 | Hinge | 134 | 61. Zelivka | Czech Rep. | 1968 | Hinge | 102
B_31 | 77 | 4688.63 | 0.0642709275 | 0.0659189 | 31 |  | Alnobron | 0.089134328 | FALSE | B_25 |  | 31 | Alnobron | 0.089134328 | FALSE | B_25 | 1.5 | #N/A | 31. Alnobron | Sweden | 1964 | Hinge | 134 | 62. Zelivka | Czech Rep. | 1968 | Hinge | 102
B_32 | 115 | 3419.22145 | 0.134842194 | 0.044947398 | 32 |  | Grubbenvorst | 0.137295868 | TRUE | B_26 |  | 32 | Grubbenvorst | 0.137295868 | TRUE | B_26 | 1.2 | #N/A | 32. Grubbenvorst | Netherlands | 1971 | Continuous | 121 | 63. Victoria | Australia | 1966 | Hinge | 349.9
B_33 | 96 | 3277.41165 | 0.04622816 | 0.060666873 | 33 |  | Kallosundsbron | 0.136900935 | TRUE | B_23 |  | 33 | Kallosundsbron | 0.136900935 | TRUE | B_23 | 1.4 | #N/A
B_34 | 6 | 1020 | 0.022 | 0.021153846 | 34 |  | Kallosundsbron | 0.121478505 | FALSE | B_22 |  | 34 | Kallosundsbron | 0.121478505 | FALSE | B_22 | 1.4 | #N/A
B_35 | 3 | 7800 | 0.3510638 | 0.345875694 | 35 |  | La Lutrive | 0.122659542 | FALSE | B_38 |  | 35 | La Lutrive | 0.122659542 | FALSE | B_38 | 1.5 | 0.160684
B_36 | 9 | 7836.41 | 0.280862 | 0.298789362 | 36 |  | La Lutrive | 0.109830534 | FALSE | B_39 |  | 36 | La Lutrive | 0.109830534 | FALSE | B_39 | 2.1 | 0.143878
B_37 | 64 | 9400 | 0.1409090909 | 0.166756321 | 37 |  | Koshirazu | 0.119435008 | TRUE | B_30 |  | 37 | Koshirazu | 0.119435008 | TRUE | B_30 | 1.3 | #N/A
B_38 | 6 | 5831.61 | 0.160684 | 0.122659542 | 38 |  | Sangjin | 0.1117249 | FALSE | B_67 |  | 38 | Sangjin | 0.1117249 | FALSE | B_67 | 1.3 | 0.443548
B_39 | 6 | 5840.32 | 0.143878 | 0.109830534 | 39 |  | Fukutani | 0.109388384 | TRUE | B_69 |  | 39 | Fukutani | 0.109388384 | TRUE | B_69 | 1.3 | 0.0649767
B_40 | 8 | 6802.08 | 0.117426 | 0.097046281 | 40 |  | Hetern | 0.097046281 | FALSE | B_40 |  | 40 | Hetern | 0.097046281 | FALSE | B_40 | 2 | 0.117426
B_41 | 4 | 3247 | 0.038 | 0.06333 | 41 |  | Empel | 0.092635 | TRUE | B_28 |  | 41 | Empel | 0.092635 | TRUE | B_28 | 1 | #N/A
B_42 | 4 | 3247 | 0.071 | 0.05917 | 42 |  | Wessem | 0.0841135 | FALSE | B_27 |  | 42 | Wessem | 0.0841135 | FALSE | B_27 | 1 | #N/A
B_43 | 4 | 3247 | 0.073 | 0.06083 | 43 |  | Veprek | 0.0837655256 | FALSE | B_55 |  | 43 | Veprek | 0.0837655256 | FALSE | B_55 | 1.4 | 0.104706907
B_44 | 4 | 3247 | 0.071 | 0.05917 | 44 |  | Mělnik | 0.07326644 | FALSE | B_58 |  | 44 | Mělnik | 0.07326644 | FALSE | B_58 | 0.6 | 0.106969
B_45 | 4 | 3247 | 0.073 | 0.06083 | 45 |  | Halawa | 0.06599537 | FALSE | B_63 |  | 45 | Halawa | 0.06599537 | FALSE | B_63 | 1.7 | 0.07239692
B_46 | 4 | 3247 | 0.123 | 0.1025 | 46 |  | Halawa | 0.06424479 | FALSE | B_65 |  | 46 | Halawa | 0.06424479 | FALSE | B_65 | 1.6 | 0.06263867
B_47 | 4 | 3247 | 0.111 | 0.0925 | 47 |  | Halawa | 0.05644608 | FALSE | B_64 |  | 47 | Halawa | 0.05644608 | FALSE | B_64 | 1.6 | 0.05847814
B_48 | 4 | 3247 | 0.109 | 0.09083 | 48 |  | Narrows | 0.0659189 | FALSE | B_31 |  | 48 | Narrows | 0.0659189 | FALSE | B_31 | 1.3 | #N/A
B_49 | 4 | 3247 | 0.11 | 0.09167 | 49 |  | Zuari | 0.1025 | FALSE | B_46 |  | 49 | Zuari | 0.1025 | FALSE | B_46 | 3 | #N/A
B_50 | 105 | 4004.4515 | 0.043020824 | 0.043020824 | 50 |  | Zuari | 0.0925 | FALSE | B_47 |  | 50 | Zuari | 0.0925 | FALSE | B_47 | 3 | #N/A
B_51 | 45 | 1090.33895 | 0.01948021 | 0.088991371 | 51 |  | Zuari | 0.09167 | FALSE | B_49 |  | 51 | Zuari | 0.09167 | FALSE | B_49 | 4 | #N/A
B_52 | 49 | 1434.90625 | 0.03699485 | 0.010572676 | 52 |  | Zuari | 0.09083 | FALSE | B_48 |  | 52 | Zuari | 0.09083 | FALSE | B_48 | 5 | #N/A
B_53 | 36 | 9564.47 | 0.0056728 | 0.015796961 | 53 |  | Zuari | 0.06333 | FALSE | B_41 |  | 53 | Zuari | 0.06333 | FALSE | B_41 | 3 | #N/A
B_54 | 36 | 9531.91 | 0.00614905 | 0.013316912 | 54 |  | Zuari | 0.06083 | FALSE | B_43 |  | 54 | Captain Cook | 0.060666873 | FALSE | B_33 | 1.2 | #N/A
B_55 | 8 | 4537 | 0.104706907 | 0.0837655256 | 55 |  | Zuari | 0.06083 | FALSE | B_45 |  | 55 | Gladesville | 0.044947398 | FALSE | B_32 | 1.1 | #N/A
B_56 | 13 | 4548.49 | 0.24148 | 0.3263243 | 56 |  | Zuari | 0.05917 | FALSE | B_42 |  | 56 | Úhlavka | 0.03751015 | FALSE | B_59 | 1.8 | 0.038676
B_57 | 13 | 4437.01 | 0.232662 | 0.3144081 | 57 |  | Zuari | 0.05917 | FALSE | B_44 |  | 57 | Úhlavka | 0.02975077 | FALSE | B_60 | 1 | 0.04876319
B_58 | 27 | 5092.845 | 0.106969 | 0.07326644 | 58 |  | Captain Cook | 0.060666873 | FALSE | B_33 |  | 58 | Ohře | 0.02136754 | FALSE | B_61 | 1.2 | 0.02927353
B_59 | 17 | 3619.6393 | 0.038676 | 0.02975077 | 59 |  | Gladesville | 0.044947398 | FALSE | B_32 |  | 59 | Ohře | 0.022 | FALSE | B_62 | 1.8 | 0.022
B_60 | 18 | 3632.76105 | 0.04876319 | 0.03751015 | 60 |  | Úhlavka | 0.03751015 | FALSE | B_59 |  | 60 | Decin | 0.021153846 | FALSE | B_34 | 2.3 | #N/A
B_61 | 21 | 3281.04705 | 0.02927353 | 0.02136754 | 61 |  | Úhlavka | 0.02975077 | FALSE | B_60 |  | 61 | Zelivka | 0.015796961 | FALSE | B_53 | 1.5 | #N/A
B_62 | 18 | 3273.75435 | -0.008171007 | -0.005964238 | 62 |  | Ohře | 0.02136754 | FALSE | B_61 |  | 62 | Zelivka | 0.013316912 | FALSE | B_54 | 1.5 | #N/A
B_63 | 22 | 3222 | 0.07239692 | 0.06599537 | 63 |  | Ohře | 0.022 | FALSE | B_62 |  | 63 | Victoria | 0.010572676 | FALSE | B_52 | 1.5 | #N/A
B_64 | 22 | 3184 | 0.05847814 | 0.05644608 | 64 |  | Decin | 0.021153846 | FALSE | B_34 |  |  |  |  | 31
B_65 | 22 | 3103 | 0.06263867 | 0.06424479 | 65 |  | Zelivka | 0.015796961 | FALSE | B_53 |  |  |  |  | 32
B_66 | 5 | 10660.3725 | 0.219933 | 0.1832775 | 66 |  | Zelivka | 0.013316912 | FALSE | B_54
B_67 | 4 | 3650 | 0.443548 | 0.1117249 | 67 |  | Victoria | 0.010572676 | FALSE | B_52
B_68 | 1 | 10220 | 0.5999999995 | 0.52173913 | 68 |  | Art Gallery | 0.043020824 | FALSE | B_50
B_69 | 21 | 3713.42 | 0.0649767 | 0.109388384 | 69 |  | Macquarie | 0.088991371 | FALSE | B_51

## Comments
Disclaimer: All information was entered as provided by the author, all calculations were performed to the best of our knowledge. There is no guarantee for completeness and correctness.
Contact Information:
Prof. Zdenek Bazant | Dr. Roman Wendner | Dr. Mija Hubler
Civil and Environmental Engineering Dept. | Dept. of Civil Engineering and Natural Hazards | Dept. of Civil and Environmental Eng.
Northwestern University | University of Natural Resources and Life Sciences (BOKU) | Massachusetts Institute of Technology
Tech 2145 Sheridan Rd. #A135 | Peter Jordan Straße 82, A-1190 Wien | 77 Massachusetts Ave. Room 1-290
Evanston, IL 60208 |  | Cambridge, MA 02139
z-bazant@northwestern.edu | roman.wendner@boku.ac.at | hubler@mit.edu